## dataset_principal
autor | sample_number | figure | medium_size_microparticle_(μm) | microparticle_fraction_(wt%) | coating_type | carrier_liquid_type | carrier_liquid_fraction_(wt%) | carrier_liquid_viscosity_(cst) | nanoparticle_type | medium_size_nanoparticle_(nm) | nanoparticle_fraction_(wt%) | SDS_fraction_(wt%) | Stearic_acid_fraction_(wt%) | fumed_silica_for_MRFs_fraction_(wt%) | bentonite_fraction_(wt%) | liquid_paraffin_fraction_(wt%) | black_lead_fraction_(wt%) | time_(h) | sedimentation_rate_(%)
zhang2021 | 1 | 7a | 4 | 40 | none | silicone oil | 54 | 100 | none | 0 | 0 | 2 | 0 | 0 | 1 | 2 | 1 | 1.49 | 7.584
zhang2021 | 1 | 7a | 4 | 40 | none | silicone oil | 54 | 100 | none | 0 | 0 | 2 | 0 | 0 | 1 | 2 | 1 | 2.516 | 8.268
zhang2021 | 1 | 7a | 4 | 40 | none | silicone oil | 54 | 100 | none | 0 | 0 | 2 | 0 | 0 | 1 | 2 | 1 | 3.45 | 3.15
zhang2021 | 1 | 7a | 4 | 40 | none | silicone oil | 54 | 100 | none | 0 | 0 | 2 | 0 | 0 | 1 | 2 | 1 | 3.658 | 3.665
zhang2021 | 1 | 7a | 4 | 40 | none | silicone oil | 54 | 100 | none | 0 | 0 | 2 | 0 | 0 | 1 | 2 | 1 | 3.89 | 4.241
zhang2021 | 1 | 7a | 4 | 40 | none | silicone oil | 54 | 100 | none | 0 | 0 | 2 | 0 | 0 | 1 | 2 | 1 | 4.119 | 4.807
zhang2021 | 1 | 7a | 4 | 40 | none | silicone oil | 54 | 100 | none | 0 | 0 | 2 | 0 | 0 | 1 | 2 | 1 | 4.359 | 5.403
zhang2021 | 1 | 7a | 4 | 40 | none | silicone oil | 54 | 100 | none | 0 | 0 | 2 | 0 | 0 | 1 | 2 | 1 | 5.417 | 6.169
zhang2021 | 1 | 7a | 4 | 40 | none | silicone oil | 54 | 100 | none | 0 | 0 | 2 | 0 | 0 | 1 | 2 | 1 | 8.071 | 9.962
zhang2021 | 1 | 7a | 4 | 40 | none | silicone oil | 54 | 100 | none | 0 | 0 | 2 | 0 | 0 | 1 | 2 | 1 | 8.981 | 9.121
zhang2021 | 1 | 7a | 4 | 40 | none | silicone oil | 54 | 100 | none | 0 | 0 | 2 | 0 | 0 | 1 | 2 | 1 | 10.482 | 11.294
zhang2021 | 1 | 7a | 4 | 40 | none | silicone oil | 54 | 100 | none | 0 | 0 | 2 | 0 | 0 | 1 | 2 | 1 | 10.716 | 11.873
zhang2021 | 1 | 7a | 4 | 40 | none | silicone oil | 54 | 100 | none | 0 | 0 | 2 | 0 | 0 | 1 | 2 | 1 | 10.949 | 12.452
zhang2021 | 1 | 7a | 4 | 40 | none | silicone oil | 54 | 100 | none | 0 | 0 | 2 | 0 | 0 | 1 | 2 | 1 | 11.183 | 13.032
zhang2021 | 1 | 7a | 4 | 40 | none | silicone oil | 54 | 100 | none | 0 | 0 | 2 | 0 | 0 | 1 | 2 | 1 | 12.057 | 10.553
zhang2021 | 1 | 7a | 4 | 40 | none | silicone oil | 54 | 100 | none | 0 | 0 | 2 | 0 | 0 | 1 | 2 | 1 | 13.303 | 13.643
zhang2021 | 1 | 7a | 4 | 40 | none | silicone oil | 54 | 100 | none | 0 | 0 | 2 | 0 | 0 | 1 | 2 | 1 | 13.537 | 14.223
zhang2021 | 1 | 7a | 4 | 40 | none | silicone oil | 54 | 100 | none | 0 | 0 | 2 | 0 | 0 | 1 | 2 | 1 | 13.771 | 14.802
zhang2021 | 1 | 7a | 4 | 40 | none | silicone oil | 54 | 100 | none | 0 | 0 | 2 | 0 | 0 | 1 | 2 | 1 | 14.004 | 15.382
zhang2021 | 1 | 7a | 4 | 40 | none | silicone oil | 54 | 100 | none | 0 | 0 | 2 | 0 | 0 | 1 | 2 | 1 | 14.238 | 15.961
zhang2021 | 1 | 7a | 4 | 40 | none | silicone oil | 54 | 100 | none | 0 | 0 | 2 | 0 | 0 | 1 | 2 | 1 | 14.472 | 16.541
zhang2021 | 1 | 7a | 4 | 40 | none | silicone oil | 54 | 100 | none | 0 | 0 | 2 | 0 | 0 | 1 | 2 | 1 | 14.705 | 17.12
zhang2021 | 1 | 7a | 4 | 40 | none | silicone oil | 54 | 100 | none | 0 | 0 | 2 | 0 | 0 | 1 | 2 | 1 | 16.828 | 17.738
zhang2021 | 1 | 7a | 4 | 40 | none | silicone oil | 54 | 100 | none | 0 | 0 | 2 | 0 | 0 | 1 | 2 | 1 | 17.054 | 18.298
zhang2021 | 1 | 7a | 4 | 40 | none | silicone oil | 54 | 100 | none | 0 | 0 | 2 | 0 | 0 | 1 | 2 | 1 | 17.288 | 18.877
zhang2021 | 1 | 7a | 4 | 40 | none | silicone oil | 54 | 100 | none | 0 | 0 | 2 | 0 | 0 | 1 | 2 | 1 | 17.521 | 19.457
zhang2021 | 1 | 7a | 4 | 40 | none | silicone oil | 54 | 100 | none | 0 | 0 | 2 | 0 | 0 | 1 | 2 | 1 | 19.5 | 24.363
zhang2021 | 1 | 7a | 4 | 40 | none | silicone oil | 54 | 100 | none | 0 | 0 | 2 | 0 | 0 | 1 | 2 | 1 | 19.628 | 20.033
zhang2021 | 1 | 7a | 4 | 40 | none | silicone oil | 54 | 100 | none | 0 | 0 | 2 | 0 | 0 | 1 | 2 | 1 | 19.733 | 24.942
zhang2021 | 1 | 7a | 4 | 40 | none | silicone oil | 54 | 100 | none | 0 | 0 | 2 | 0 | 0 | 1 | 2 | 1 | 19.967 | 25.521
zhang2021 | 1 | 7a | 4 | 40 | none | silicone oil | 54 | 100 | none | 0 | 0 | 2 | 0 | 0 | 1 | 2 | 1 | 20.2 | 26.101
zhang2021 | 1 | 7a | 4 | 40 | none | silicone oil | 54 | 100 | none | 0 | 0 | 2 | 0 | 0 | 1 | 2 | 1 | 20.707 | 27.356
zhang2021 | 1 | 7a | 4 | 40 | none | silicone oil | 54 | 100 | none | 0 | 0 | 2 | 0 | 0 | 1 | 2 | 1 | 20.795 | 20.816
zhang2021 | 1 | 7a | 4 | 40 | none | silicone oil | 54 | 100 | none | 0 | 0 | 2 | 0 | 0 | 1 | 2 | 1 | 22.975 | 23.687
zhang2021 | 1 | 7a | 4 | 40 | none | silicone oil | 54 | 100 | none | 0 | 0 | 2 | 0 | 0 | 1 | 2 | 1 | 23.638 | 26.881
zhang2021 | 1 | 7a | 4 | 40 | none | silicone oil | 54 | 100 | none | 0 | 0 | 2 | 0 | 0 | 1 | 2 | 1 | 23.963 | 21.49
zhang2021 | 1 | 7a | 4 | 40 | none | silicone oil | 54 | 100 | none | 0 | 0 | 2 | 0 | 0 | 1 | 2 | 1 | 24.022 | 22.566
zhang2021 | 1 | 7a | 4 | 40 | none | silicone oil | 54 | 100 | none | 0 | 0 | 2 | 0 | 0 | 1 | 2 | 1 | 24.154 | 21.964
zhang2021 | 1 | 7a | 4 | 40 | none | silicone oil | 54 | 100 | none | 0 | 0 | 2 | 0 | 0 | 1 | 2 | 1 | 24.256 | 23.146
zhang2021 | 1 | 7a | 4 | 40 | none | silicone oil | 54 | 100 | none | 0 | 0 | 2 | 0 | 0 | 1 | 2 | 1 | 24.636 | 27.807
zhang2021 | 1 | 7a | 4 | 40 | none | silicone oil | 54 | 100 | none | 0 | 0 | 2 | 0 | 0 | 1 | 2 | 1 | 27.476 | 28.652
zhang2021 | 1 | 7a | 4 | 40 | none | silicone oil | 54 | 100 | none | 0 | 0 | 2 | 0 | 0 | 1 | 2 | 1 | 31.32 | 29.51
zhang2021 | 1 | 7a | 4 | 40 | none | silicone oil | 54 | 100 | none | 0 | 0 | 2 | 0 | 0 | 1 | 2 | 1 | 33.106 | 30.221
zhang2021 | 1 | 7a | 4 | 40 | none | silicone oil | 54 | 100 | none | 0 | 0 | 2 | 0 | 0 | 1 | 2 | 1 | 42.751 | 30.905
zhang2021 | 1 | 7a | 4 | 40 | none | silicone oil | 54 | 100 | none | 0 | 0 | 2 | 0 | 0 | 1 | 2 | 1 | 65.284 | 31.018
zhang2021 | 1 | 7a | 4 | 40 | none | silicone oil | 54 | 100 | none | 0 | 0 | 2 | 0 | 0 | 1 | 2 | 1 | 73.839 | 31.654
zhang2021 | 1 | 7a | 4 | 40 | none | silicone oil | 54 | 100 | none | 0 | 0 | 2 | 0 | 0 | 1 | 2 | 1 | 94.168 | 31.612
zhang2021 | 1 | 7a | 4 | 40 | none | silicone oil | 54 | 100 | none | 0 | 0 | 2 | 0 | 0 | 1 | 2 | 1 | 118.03 | 31.702
zhang2021 | 1 | 7a | 4 | 40 | none | silicone oil | 54 | 100 | none | 0 | 0 | 2 | 0 | 0 | 1 | 2 | 1 | 140.517 | 31.702
zhang2021 | 1 | 7a | 4 | 40 | none | silicone oil | 54 | 100 | none | 0 | 0 | 2 | 0 | 0 | 1 | 2 | 1 | 163.005 | 31.702
zhang2021 | 1 | 7a | 4 | 40 | none | silicone oil | 54 | 100 | none | 0 | 0 | 2 | 0 | 0 | 1 | 2 | 1 | 185.492 | 31.702
zhang2021 | 1 | 7a | 4 | 40 | none | silicone oil | 54 | 100 | none | 0 | 0 | 2 | 0 | 0 | 1 | 2 | 1 | 207.979 | 31.702
zhang2021 | 1 | 7a | 4 | 40 | none | silicone oil | 54 | 100 | none | 0 | 0 | 2 | 0 | 0 | 1 | 2 | 1 | 230.467 | 31.702
zhang2021 | 1 | 7a | 4 | 40 | none | silicone oil | 54 | 100 | none | 0 | 0 | 2 | 0 | 0 | 1 | 2 | 1 | 252.954 | 31.702
zhang2021 | 1 | 7a | 4 | 40 | none | silicone oil | 54 | 100 | none | 0 | 0 | 2 | 0 | 0 | 1 | 2 | 1 | 275.448 | 31.718
zhang2021 | 1 | 7a | 4 | 40 | none | silicone oil | 54 | 100 | none | 0 | 0 | 2 | 0 | 0 | 1 | 2 | 1 | 298.01 | 31.903
zhang2021 | 1 | 7a | 4 | 40 | none | silicone oil | 54 | 100 | none | 0 | 0 | 2 | 0 | 0 | 1 | 2 | 1 | 320.516 | 31.951
zhang2021 | 1 | 7a | 4 | 40 | none | silicone oil | 54 | 100 | none | 0 | 0 | 2 | 0 | 0 | 1 | 2 | 1 | 343.001 | 31.943
zhang2021 | 1 | 7a | 4 | 40 | none | silicone oil | 54 | 100 | none | 0 | 0 | 2 | 0 | 0 | 1 | 2 | 1 | 365.488 | 31.943
zhang2021 | 1 | 7a | 4 | 40 | none | silicone oil | 54 | 100 | none | 0 | 0 | 2 | 0 | 0 | 1 | 2 | 1 | 387.975 | 31.943
zhang2021 | 1 | 7a | 4 | 40 | none | silicone oil | 54 | 100 | none | 0 | 0 | 2 | 0 | 0 | 1 | 2 | 1 | 410.462 | 31.943
zhang2021 | 1 | 7a | 4 | 40 | none | silicone oil | 54 | 100 | none | 0 | 0 | 2 | 0 | 0 | 1 | 2 | 1 | 432.95 | 31.943
zhang2021 | 1 | 7a | 4 | 40 | none | silicone oil | 54 | 100 | none | 0 | 0 | 2 | 0 | 0 | 1 | 2 | 1 | 455.437 | 31.943
zhang2021 | 1 | 7a | 4 | 40 | none | silicone oil | 54 | 100 | none | 0 | 0 | 2 | 0 | 0 | 1 | 2 | 1 | 477.924 | 31.943
zhang2021 | 1 | 7a | 4 | 40 | none | silicone oil | 54 | 100 | none | 0 | 0 | 2 | 0 | 0 | 1 | 2 | 1 | 500.412 | 31.943
zhang2021 | 1 | 7a | 4 | 40 | none | silicone oil | 54 | 100 | none | 0 | 0 | 2 | 0 | 0 | 1 | 2 | 1 | 522.899 | 31.943
zhang2021 | 1 | 7a | 4 | 40 | none | silicone oil | 54 | 100 | none | 0 | 0 | 2 | 0 | 0 | 1 | 2 | 1 | 545.386 | 31.943
zhang2021 | 1 | 7a | 4 | 40 | none | silicone oil | 54 | 100 | none | 0 | 0 | 2 | 0 | 0 | 1 | 2 | 1 | 567.874 | 31.943
zhang2021 | 1 | 7a | 4 | 40 | none | silicone oil | 54 | 100 | none | 0 | 0 | 2 | 0 | 0 | 1 | 2 | 1 | 590.361 | 31.943
zhang2021 | 1 | 7a | 4 | 40 | none | silicone oil | 54 | 100 | none | 0 | 0 | 2 | 0 | 0 | 1 | 2 | 1 | 612.848 | 31.943
zhang2021 | 1 | 7a | 4 | 40 | none | silicone oil | 54 | 100 | none | 0 | 0 | 2 | 0 | 0 | 1 | 2 | 1 | 635.336 | 31.943
zhang2021 | 1 | 7a | 4 | 40 | none | silicone oil | 54 | 100 | none | 0 | 0 | 2 | 0 | 0 | 1 | 2 | 1 | 657.823 | 31.943
zhang2021 | 1 | 7a | 4 | 40 | none | silicone oil | 54 | 100 | none | 0 | 0 | 2 | 0 | 0 | 1 | 2 | 1 | 680.31 | 31.943
zhang2021 | 1 | 7a | 4 | 40 | none | silicone oil | 54 | 100 | none | 0 | 0 | 2 | 0 | 0 | 1 | 2 | 1 | 702.798 | 31.943
zhang2021 | 1 | 7a | 4 | 40 | none | silicone oil | 54 | 100 | none | 0 | 0 | 2 | 0 | 0 | 1 | 2 | 1 | 725.285 | 31.943
zhang2021 | 1 | 7a | 4 | 40 | none | silicone oil | 54 | 100 | none | 0 | 0 | 2 | 0 | 0 | 1 | 2 | 1 | 747.772 | 31.943
zhang2021 | 1 | 7a | 4 | 40 | none | silicone oil | 54 | 100 | none | 0 | 0 | 2 | 0 | 0 | 1 | 2 | 1 | 770.259 | 31.943
zhang2021 | 1 | 7a | 4 | 40 | none | silicone oil | 54 | 100 | none | 0 | 0 | 2 | 0 | 0 | 1 | 2 | 1 | 792.747 | 31.943
zhang2021 | 1 | 7a | 4 | 40 | none | silicone oil | 54 | 100 | none | 0 | 0 | 2 | 0 | 0 | 1 | 2 | 1 | 815.234 | 31.943
zhang2021 | 1 | 7a | 4 | 40 | none | silicone oil | 54 | 100 | none | 0 | 0 | 2 | 0 | 0 | 1 | 2 | 1 | 837.721 | 31.943
zhang2021 | 1 | 7a | 4 | 40 | none | silicone oil | 54 | 100 | none | 0 | 0 | 2 | 0 | 0 | 1 | 2 | 1 | 860.209 | 31.943
zhang2021 | 1 | 7a | 4 | 40 | none | silicone oil | 54 | 100 | none | 0 | 0 | 2 | 0 | 0 | 1 | 2 | 1 | 882.696 | 31.943
zhang2021 | 1 | 7a | 4 | 40 | none | silicone oil | 54 | 100 | none | 0 | 0 | 2 | 0 | 0 | 1 | 2 | 1 | 905.183 | 31.943
zhang2021 | 1 | 7a | 4 | 40 | none | silicone oil | 54 | 100 | none | 0 | 0 | 2 | 0 | 0 | 1 | 2 | 1 | 927.671 | 31.943
zhang2021 | 1 | 7a | 4 | 40 | none | silicone oil | 54 | 100 | none | 0 | 0 | 2 | 0 | 0 | 1 | 2 | 1 | 950.158 | 31.943
zhang2021 | 1 | 7a | 4 | 40 | none | silicone oil | 54 | 100 | none | 0 | 0 | 2 | 0 | 0 | 1 | 2 | 1 | 972.645 | 31.943
zhang2021 | 1 | 7a | 4 | 40 | none | silicone oil | 54 | 100 | none | 0 | 0 | 2 | 0 | 0 | 1 | 2 | 1 | 995.133 | 31.943
zhang2021 | 1 | 7a | 4 | 40 | none | silicone oil | 54 | 100 | none | 0 | 0 | 2 | 0 | 0 | 1 | 2 | 1 | 1017.62 | 31.943
zhang2021 | 1 | 7a | 4 | 40 | none | silicone oil | 54 | 100 | none | 0 | 0 | 2 | 0 | 0 | 1 | 2 | 1 | 1040.107 | 31.943
zhang2021 | 1 | 7a | 4 | 40 | none | silicone oil | 54 | 100 | none | 0 | 0 | 2 | 0 | 0 | 1 | 2 | 1 | 1062.595 | 31.943
zhang2021 | 1 | 7a | 4 | 40 | none | silicone oil | 54 | 100 | none | 0 | 0 | 2 | 0 | 0 | 1 | 2 | 1 | 1085.082 | 31.943
zhang2021 | 1 | 7a | 4 | 40 | none | silicone oil | 54 | 100 | none | 0 | 0 | 2 | 0 | 0 | 1 | 2 | 1 | 1107.569 | 31.943
zhang2021 | 1 | 7a | 4 | 40 | none | silicone oil | 54 | 100 | none | 0 | 0 | 2 | 0 | 0 | 1 | 2 | 1 | 1130.056 | 31.943
zhang2021 | 1 | 7a | 4 | 40 | none | silicone oil | 54 | 100 | none | 0 | 0 | 2 | 0 | 0 | 1 | 2 | 1 | 1152.544 | 31.943
zhang2021 | 1 | 7a | 4 | 40 | none | silicone oil | 54 | 100 | none | 0 | 0 | 2 | 0 | 0 | 1 | 2 | 1 | 1175.031 | 31.943
zhang2021 | 1 | 7a | 4 | 40 | none | silicone oil | 54 | 100 | none | 0 | 0 | 2 | 0 | 0 | 1 | 2 | 1 | 1197.518 | 31.943
zhang2021 | 1 | 7a | 4 | 40 | none | silicone oil | 54 | 100 | none | 0 | 0 | 2 | 0 | 0 | 1 | 2 | 1 | 1220.006 | 31.943
zhang2021 | 1 | 7a | 4 | 40 | none | silicone oil | 54 | 100 | none | 0 | 0 | 2 | 0 | 0 | 1 | 2 | 1 | 1242.493 | 31.943
zhang2021 | 1 | 7a | 4 | 40 | none | silicone oil | 54 | 100 | none | 0 | 0 | 2 | 0 | 0 | 1 | 2 | 1 | 1264.98 | 31.943
zhang2021 | 1 | 7a | 4 | 40 | none | silicone oil | 54 | 100 | none | 0 | 0 | 2 | 0 | 0 | 1 | 2 | 1 | 1287.468 | 31.943
zhang2021 | 1 | 7a | 4 | 40 | none | silicone oil | 54 | 100 | none | 0 | 0 | 2 | 0 | 0 | 1 | 2 | 1 | 1309.955 | 31.943
zhang2021 | 1 | 7a | 4 | 40 | none | silicone oil | 54 | 100 | none | 0 | 0 | 2 | 0 | 0 | 1 | 2 | 1 | 1332.442 | 31.943
zhang2021 | 1 | 7a | 4 | 40 | none | silicone oil | 54 | 100 | none | 0 | 0 | 2 | 0 | 0 | 1 | 2 | 1 | 1354.93 | 31.943
zhang2021 | 1 | 7a | 4 | 40 | none | silicone oil | 54 | 100 | none | 0 | 0 | 2 | 0 | 0 | 1 | 2 | 1 | 1377.417 | 31.943
zhang2021 | 1 | 7a | 4 | 40 | none | silicone oil | 54 | 100 | none | 0 | 0 | 2 | 0 | 0 | 1 | 2 | 1 | 1399.904 | 31.943
zhang2021 | 1 | 7a | 4 | 40 | none | silicone oil | 54 | 100 | none | 0 | 0 | 2 | 0 | 0 | 1 | 2 | 1 | 1422.392 | 31.943
zhang2021 | 1 | 7a | 4 | 40 | none | silicone oil | 54 | 100 | none | 0 | 0 | 2 | 0 | 0 | 1 | 2 | 1 | 1444.879 | 31.943
zhang2021 | 1 | 7a | 4 | 40 | none | silicone oil | 54 | 100 | none | 0 | 0 | 2 | 0 | 0 | 1 | 2 | 1 | 1467.366 | 31.943
zhang2021 | 1 | 7a | 4 | 40 | none | silicone oil | 54 | 100 | none | 0 | 0 | 2 | 0 | 0 | 1 | 2 | 1 | 1489.853 | 31.943
zhang2021 | 1 | 7a | 4 | 40 | none | silicone oil | 54 | 100 | none | 0 | 0 | 2 | 0 | 0 | 1 | 2 | 1 | 1512.341 | 31.943
zhang2021 | 1 | 7a | 4 | 40 | none | silicone oil | 54 | 100 | none | 0 | 0 | 2 | 0 | 0 | 1 | 2 | 1 | 1534.828 | 31.943
zhang2021 | 1 | 7a | 4 | 40 | none | silicone oil | 54 | 100 | none | 0 | 0 | 2 | 0 | 0 | 1 | 2 | 1 | 1557.315 | 31.943
zhang2021 | 1 | 7a | 4 | 40 | none | silicone oil | 54 | 100 | none | 0 | 0 | 2 | 0 | 0 | 1 | 2 | 1 | 1579.803 | 31.943
zhang2021 | 1 | 7a | 4 | 40 | none | silicone oil | 54 | 100 | none | 0 | 0 | 2 | 0 | 0 | 1 | 2 | 1 | 1602.29 | 31.943
zhang2021 | 1 | 7a | 4 | 40 | none | silicone oil | 54 | 100 | none | 0 | 0 | 2 | 0 | 0 | 1 | 2 | 1 | 1624.777 | 31.943
zhang2021 | 1 | 7a | 4 | 40 | none | silicone oil | 54 | 100 | none | 0 | 0 | 2 | 0 | 0 | 1 | 2 | 1 | 1647.265 | 31.943
zhang2021 | 1 | 7a | 4 | 40 | none | silicone oil | 54 | 100 | none | 0 | 0 | 2 | 0 | 0 | 1 | 2 | 1 | 1669.771 | 31.992
zhang2021 | 1 | 7a | 4 | 40 | none | silicone oil | 54 | 100 | none | 0 | 0 | 2 | 0 | 0 | 1 | 2 | 1 | 1692.285 | 32.056
zhang2021 | 1 | 7a | 4 | 40 | none | silicone oil | 54 | 100 | none | 0 | 0 | 2 | 0 | 0 | 1 | 2 | 1 | 1714.804 | 32.136
zhang2021 | 1 | 7a | 4 | 40 | none | silicone oil | 54 | 100 | none | 0 | 0 | 2 | 0 | 0 | 1 | 2 | 1 | 1737.308 | 32.177
zhang2021 | 1 | 7a | 4 | 40 | none | silicone oil | 54 | 100 | none | 0 | 0 | 2 | 0 | 0 | 1 | 2 | 1 | 1759.825 | 32.249
zhang2021 | 1 | 7a | 4 | 40 | none | silicone oil | 54 | 100 | none | 0 | 0 | 2 | 0 | 0 | 1 | 2 | 1 | 1782.338 | 32.313
zhang2021 | 1 | 7a | 4 | 40 | none | silicone oil | 54 | 100 | none | 0 | 0 | 2 | 0 | 0 | 1 | 2 | 1 | 1804.864 | 32.41
zhang2021 | 1 | 7a | 4 | 40 | none | silicone oil | 54 | 100 | none | 0 | 0 | 2 | 0 | 0 | 1 | 2 | 1 | 1827.371 | 32.458
zhang2021 | 1 | 7a | 4 | 40 | none | silicone oil | 54 | 100 | none | 0 | 0 | 2 | 0 | 0 | 1 | 2 | 1 | 1849.884 | 32.523
zhang2021 | 1 | 7a | 4 | 40 | none | silicone oil | 54 | 100 | none | 0 | 0 | 2 | 0 | 0 | 1 | 2 | 1 | 1872.404 | 32.603
zhang2021 | 1 | 7a | 4 | 40 | none | silicone oil | 54 | 100 | none | 0 | 0 | 2 | 0 | 0 | 1 | 2 | 1 | 1894.914 | 32.659
zhang2021 | 1 | 7a | 4 | 40 | none | silicone oil | 54 | 100 | none | 0 | 0 | 2 | 0 | 0 | 1 | 2 | 1 | 1917.427 | 32.724
zhang2021 | 1 | 7a | 4 | 40 | none | silicone oil | 54 | 100 | none | 0 | 0 | 2 | 0 | 0 | 1 | 2 | 1 | 1939.947 | 32.804
zhang2021 | 1 | 7a | 4 | 40 | none | silicone oil | 54 | 100 | none | 0 | 0 | 2 | 0 | 0 | 1 | 2 | 1 | 1962.45 | 32.845
zhang2021 | 1 | 7a | 4 | 40 | none | silicone oil | 54 | 100 | none | 0 | 0 | 2 | 0 | 0 | 1 | 2 | 1 | 1984.964 | 32.909
zhang2021 | 1 | 7a | 4 | 40 | none | silicone oil | 54 | 100 | none | 0 | 0 | 2 | 0 | 0 | 1 | 2 | 1 | 2007.487 | 32.997
zhang2021 | 1 | 7a | 4 | 40 | none | silicone oil | 54 | 100 | none | 0 | 0 | 2 | 0 | 0 | 1 | 2 | 1 | 2029.977 | 33.006
zhang2021 | 1 | 7a | 4 | 40 | none | silicone oil | 54 | 100 | none | 0 | 0 | 2 | 0 | 0 | 1 | 2 | 1 | 2052.465 | 33.006
zhang2021 | 1 | 7a | 4 | 40 | none | silicone oil | 54 | 100 | none | 0 | 0 | 2 | 0 | 0 | 1 | 2 | 1 | 2074.952 | 33.006
zhang2021 | 1 | 7a | 4 | 40 | none | silicone oil | 54 | 100 | none | 0 | 0 | 2 | 0 | 0 | 1 | 2 | 1 | 2097.439 | 33.006
zhang2021 | 1 | 7a | 4 | 40 | none | silicone oil | 54 | 100 | none | 0 | 0 | 2 | 0 | 0 | 1 | 2 | 1 | 2119.927 | 33.006
zhang2021 | 1 | 7a | 4 | 40 | none | silicone oil | 54 | 100 | none | 0 | 0 | 2 | 0 | 0 | 1 | 2 | 1 | 2142.414 | 33.006
zhang2021 | 1 | 7a | 4 | 40 | none | silicone oil | 54 | 100 | none | 0 | 0 | 2 | 0 | 0 | 1 | 2 | 1 | 2164.901 | 33.006
zhang2021 | 2 | 7a | 4 | 40 | none | silicone oil | 53 | 100 | none | 0 | 0 | 3 | 0 | 0 | 1 | 2 | 1 | 15.33 | 0.08
zhang2021 | 2 | 7a | 4 | 40 | none | silicone oil | 53 | 100 | none | 0 | 0 | 3 | 0 | 0 | 1 | 2 | 1 | 19.079 | 1.012
zhang2021 | 2 | 7a | 4 | 40 | none | silicone oil | 53 | 100 | none | 0 | 0 | 3 | 0 | 0 | 1 | 2 | 1 | 21.515 | 1.476
zhang2021 | 2 | 7a | 4 | 40 | none | silicone oil | 53 | 100 | none | 0 | 0 | 3 | 0 | 0 | 1 | 2 | 1 | 27.37 | 2.055
zhang2021 | 2 | 7a | 4 | 40 | none | silicone oil | 53 | 100 | none | 0 | 0 | 3 | 0 | 0 | 1 | 2 | 1 | 33.993 | 2.989
zhang2021 | 2 | 7a | 4 | 40 | none | silicone oil | 53 | 100 | none | 0 | 0 | 3 | 0 | 0 | 1 | 2 | 1 | 46.762 | 3.673
zhang2021 | 2 | 7a | 4 | 40 | none | silicone oil | 53 | 100 | none | 0 | 0 | 3 | 0 | 0 | 1 | 2 | 1 | 56.499 | 4.584
zhang2021 | 2 | 7a | 4 | 40 | none | silicone oil | 53 | 100 | none | 0 | 0 | 3 | 0 | 0 | 1 | 2 | 1 | 77.365 | 5.21
zhang2021 | 2 | 7a | 4 | 40 | none | silicone oil | 53 | 100 | none | 0 | 0 | 3 | 0 | 0 | 1 | 2 | 1 | 100.024 | 5.636
zhang2021 | 2 | 7a | 4 | 40 | none | silicone oil | 53 | 100 | none | 0 | 0 | 3 | 0 | 0 | 1 | 2 | 1 | 122.528 | 5.677
zhang2021 | 2 | 7a | 4 | 40 | none | silicone oil | 53 | 100 | none | 0 | 0 | 3 | 0 | 0 | 1 | 2 | 1 | 145.015 | 5.677
zhang2021 | 2 | 7a | 4 | 40 | none | silicone oil | 53 | 100 | none | 0 | 0 | 3 | 0 | 0 | 1 | 2 | 1 | 167.554 | 5.805
zhang2021 | 2 | 7a | 4 | 40 | none | silicone oil | 53 | 100 | none | 0 | 0 | 3 | 0 | 0 | 1 | 2 | 1 | 190.161 | 6.103
zhang2021 | 2 | 7a | 4 | 40 | none | silicone oil | 53 | 100 | none | 0 | 0 | 3 | 0 | 0 | 1 | 2 | 1 | 212.766 | 6.393
zhang2021 | 2 | 7a | 4 | 40 | none | silicone oil | 53 | 100 | none | 0 | 0 | 3 | 0 | 0 | 1 | 2 | 1 | 235.36 | 6.658
zhang2021 | 2 | 7a | 4 | 40 | none | silicone oil | 53 | 100 | none | 0 | 0 | 3 | 0 | 0 | 1 | 2 | 1 | 257.883 | 6.747
zhang2021 | 2 | 7a | 4 | 40 | none | silicone oil | 53 | 100 | none | 0 | 0 | 3 | 0 | 0 | 1 | 2 | 1 | 280.367 | 6.739
zhang2021 | 2 | 7a | 4 | 40 | none | silicone oil | 53 | 100 | none | 0 | 0 | 3 | 0 | 0 | 1 | 2 | 1 | 302.854 | 6.739
zhang2021 | 2 | 7a | 4 | 40 | none | silicone oil | 53 | 100 | none | 0 | 0 | 3 | 0 | 0 | 1 | 2 | 1 | 325.342 | 6.739
zhang2021 | 2 | 7a | 4 | 40 | none | silicone oil | 53 | 100 | none | 0 | 0 | 3 | 0 | 0 | 1 | 2 | 1 | 347.829 | 6.739
zhang2021 | 2 | 7a | 4 | 40 | none | silicone oil | 53 | 100 | none | 0 | 0 | 3 | 0 | 0 | 1 | 2 | 1 | 370.316 | 6.739
zhang2021 | 2 | 7a | 4 | 40 | none | silicone oil | 53 | 100 | none | 0 | 0 | 3 | 0 | 0 | 1 | 2 | 1 | 392.804 | 6.739
zhang2021 | 2 | 7a | 4 | 40 | none | silicone oil | 53 | 100 | none | 0 | 0 | 3 | 0 | 0 | 1 | 2 | 1 | 415.291 | 6.739
zhang2021 | 2 | 7a | 4 | 40 | none | silicone oil | 53 | 100 | none | 0 | 0 | 3 | 0 | 0 | 1 | 2 | 1 | 437.778 | 6.739
zhang2021 | 2 | 7a | 4 | 40 | none | silicone oil | 53 | 100 | none | 0 | 0 | 3 | 0 | 0 | 1 | 2 | 1 | 460.266 | 6.739
zhang2021 | 2 | 7a | 4 | 40 | none | silicone oil | 53 | 100 | none | 0 | 0 | 3 | 0 | 0 | 1 | 2 | 1 | 482.753 | 6.739
zhang2021 | 2 | 7a | 4 | 40 | none | silicone oil | 53 | 100 | none | 0 | 0 | 3 | 0 | 0 | 1 | 2 | 1 | 505.24 | 6.739
zhang2021 | 2 | 7a | 4 | 40 | none | silicone oil | 53 | 100 | none | 0 | 0 | 3 | 0 | 0 | 1 | 2 | 1 | 527.727 | 6.739
zhang2021 | 2 | 7a | 4 | 40 | none | silicone oil | 53 | 100 | none | 0 | 0 | 3 | 0 | 0 | 1 | 2 | 1 | 550.215 | 6.739
zhang2021 | 2 | 7a | 4 | 40 | none | silicone oil | 53 | 100 | none | 0 | 0 | 3 | 0 | 0 | 1 | 2 | 1 | 572.702 | 6.739
zhang2021 | 2 | 7a | 4 | 40 | none | silicone oil | 53 | 100 | none | 0 | 0 | 3 | 0 | 0 | 1 | 2 | 1 | 595.189 | 6.739
zhang2021 | 2 | 7a | 4 | 40 | none | silicone oil | 53 | 100 | none | 0 | 0 | 3 | 0 | 0 | 1 | 2 | 1 | 617.677 | 6.739
zhang2021 | 2 | 7a | 4 | 40 | none | silicone oil | 53 | 100 | none | 0 | 0 | 3 | 0 | 0 | 1 | 2 | 1 | 640.164 | 6.739
zhang2021 | 2 | 7a | 4 | 40 | none | silicone oil | 53 | 100 | none | 0 | 0 | 3 | 0 | 0 | 1 | 2 | 1 | 662.651 | 6.739
zhang2021 | 2 | 7a | 4 | 40 | none | silicone oil | 53 | 100 | none | 0 | 0 | 3 | 0 | 0 | 1 | 2 | 1 | 685.139 | 6.739
zhang2021 | 2 | 7a | 4 | 40 | none | silicone oil | 53 | 100 | none | 0 | 0 | 3 | 0 | 0 | 1 | 2 | 1 | 707.626 | 6.739
zhang2021 | 2 | 7a | 4 | 40 | none | silicone oil | 53 | 100 | none | 0 | 0 | 3 | 0 | 0 | 1 | 2 | 1 | 730.113 | 6.739
zhang2021 | 2 | 7a | 4 | 40 | none | silicone oil | 53 | 100 | none | 0 | 0 | 3 | 0 | 0 | 1 | 2 | 1 | 752.601 | 6.739
zhang2021 | 2 | 7a | 4 | 40 | none | silicone oil | 53 | 100 | none | 0 | 0 | 3 | 0 | 0 | 1 | 2 | 1 | 775.088 | 6.739
zhang2021 | 2 | 7a | 4 | 40 | none | silicone oil | 53 | 100 | none | 0 | 0 | 3 | 0 | 0 | 1 | 2 | 1 | 797.575 | 6.739
zhang2021 | 2 | 7a | 4 | 40 | none | silicone oil | 53 | 100 | none | 0 | 0 | 3 | 0 | 0 | 1 | 2 | 1 | 820.063 | 6.739
zhang2021 | 2 | 7a | 4 | 40 | none | silicone oil | 53 | 100 | none | 0 | 0 | 3 | 0 | 0 | 1 | 2 | 1 | 842.55 | 6.739
zhang2021 | 2 | 7a | 4 | 40 | none | silicone oil | 53 | 100 | none | 0 | 0 | 3 | 0 | 0 | 1 | 2 | 1 | 865.037 | 6.739
zhang2021 | 2 | 7a | 4 | 40 | none | silicone oil | 53 | 100 | none | 0 | 0 | 3 | 0 | 0 | 1 | 2 | 1 | 887.524 | 6.739
zhang2021 | 2 | 7a | 4 | 40 | none | silicone oil | 53 | 100 | none | 0 | 0 | 3 | 0 | 0 | 1 | 2 | 1 | 910.012 | 6.739
zhang2021 | 2 | 7a | 4 | 40 | none | silicone oil | 53 | 100 | none | 0 | 0 | 3 | 0 | 0 | 1 | 2 | 1 | 932.499 | 6.739
zhang2021 | 2 | 7a | 4 | 40 | none | silicone oil | 53 | 100 | none | 0 | 0 | 3 | 0 | 0 | 1 | 2 | 1 | 954.986 | 6.739
zhang2021 | 2 | 7a | 4 | 40 | none | silicone oil | 53 | 100 | none | 0 | 0 | 3 | 0 | 0 | 1 | 2 | 1 | 977.474 | 6.739
zhang2021 | 2 | 7a | 4 | 40 | none | silicone oil | 53 | 100 | none | 0 | 0 | 3 | 0 | 0 | 1 | 2 | 1 | 999.961 | 6.739
zhang2021 | 2 | 7a | 4 | 40 | none | silicone oil | 53 | 100 | none | 0 | 0 | 3 | 0 | 0 | 1 | 2 | 1 | 1022.448 | 6.739
zhang2021 | 2 | 7a | 4 | 40 | none | silicone oil | 53 | 100 | none | 0 | 0 | 3 | 0 | 0 | 1 | 2 | 1 | 1044.936 | 6.739
zhang2021 | 2 | 7a | 4 | 40 | none | silicone oil | 53 | 100 | none | 0 | 0 | 3 | 0 | 0 | 1 | 2 | 1 | 1067.423 | 6.739
zhang2021 | 2 | 7a | 4 | 40 | none | silicone oil | 53 | 100 | none | 0 | 0 | 3 | 0 | 0 | 1 | 2 | 1 | 1089.91 | 6.739
zhang2021 | 2 | 7a | 4 | 40 | none | silicone oil | 53 | 100 | none | 0 | 0 | 3 | 0 | 0 | 1 | 2 | 1 | 1112.398 | 6.739
zhang2021 | 2 | 7a | 4 | 40 | none | silicone oil | 53 | 100 | none | 0 | 0 | 3 | 0 | 0 | 1 | 2 | 1 | 1134.885 | 6.739
zhang2021 | 2 | 7a | 4 | 40 | none | silicone oil | 53 | 100 | none | 0 | 0 | 3 | 0 | 0 | 1 | 2 | 1 | 1157.372 | 6.739
zhang2021 | 2 | 7a | 4 | 40 | none | silicone oil | 53 | 100 | none | 0 | 0 | 3 | 0 | 0 | 1 | 2 | 1 | 1179.86 | 6.739
zhang2021 | 2 | 7a | 4 | 40 | none | silicone oil | 53 | 100 | none | 0 | 0 | 3 | 0 | 0 | 1 | 2 | 1 | 1202.347 | 6.739
zhang2021 | 2 | 7a | 4 | 40 | none | silicone oil | 53 | 100 | none | 0 | 0 | 3 | 0 | 0 | 1 | 2 | 1 | 1224.834 | 6.739
zhang2021 | 2 | 7a | 4 | 40 | none | silicone oil | 53 | 100 | none | 0 | 0 | 3 | 0 | 0 | 1 | 2 | 1 | 1247.321 | 6.739
zhang2021 | 2 | 7a | 4 | 40 | none | silicone oil | 53 | 100 | none | 0 | 0 | 3 | 0 | 0 | 1 | 2 | 1 | 1269.809 | 6.739
zhang2021 | 2 | 7a | 4 | 40 | none | silicone oil | 53 | 100 | none | 0 | 0 | 3 | 0 | 0 | 1 | 2 | 1 | 1292.296 | 6.739
zhang2021 | 2 | 7a | 4 | 40 | none | silicone oil | 53 | 100 | none | 0 | 0 | 3 | 0 | 0 | 1 | 2 | 1 | 1314.783 | 6.739
zhang2021 | 2 | 7a | 4 | 40 | none | silicone oil | 53 | 100 | none | 0 | 0 | 3 | 0 | 0 | 1 | 2 | 1 | 1337.271 | 6.739
zhang2021 | 2 | 7a | 4 | 40 | none | silicone oil | 53 | 100 | none | 0 | 0 | 3 | 0 | 0 | 1 | 2 | 1 | 1359.758 | 6.739
zhang2021 | 2 | 7a | 4 | 40 | none | silicone oil | 53 | 100 | none | 0 | 0 | 3 | 0 | 0 | 1 | 2 | 1 | 1382.245 | 6.739
zhang2021 | 2 | 7a | 4 | 40 | none | silicone oil | 53 | 100 | none | 0 | 0 | 3 | 0 | 0 | 1 | 2 | 1 | 1404.733 | 6.739
zhang2021 | 2 | 7a | 4 | 40 | none | silicone oil | 53 | 100 | none | 0 | 0 | 3 | 0 | 0 | 1 | 2 | 1 | 1427.22 | 6.739
zhang2021 | 2 | 7a | 4 | 40 | none | silicone oil | 53 | 100 | none | 0 | 0 | 3 | 0 | 0 | 1 | 2 | 1 | 1449.707 | 6.739
zhang2021 | 2 | 7a | 4 | 40 | none | silicone oil | 53 | 100 | none | 0 | 0 | 3 | 0 | 0 | 1 | 2 | 1 | 1472.195 | 6.739
zhang2021 | 2 | 7a | 4 | 40 | none | silicone oil | 53 | 100 | none | 0 | 0 | 3 | 0 | 0 | 1 | 2 | 1 | 1494.682 | 6.739
zhang2021 | 2 | 7a | 4 | 40 | none | silicone oil | 53 | 100 | none | 0 | 0 | 3 | 0 | 0 | 1 | 2 | 1 | 1517.169 | 6.739
zhang2021 | 2 | 7a | 4 | 40 | none | silicone oil | 53 | 100 | none | 0 | 0 | 3 | 0 | 0 | 1 | 2 | 1 | 1539.657 | 6.739
zhang2021 | 2 | 7a | 4 | 40 | none | silicone oil | 53 | 100 | none | 0 | 0 | 3 | 0 | 0 | 1 | 2 | 1 | 1562.144 | 6.739
zhang2021 | 2 | 7a | 4 | 40 | none | silicone oil | 53 | 100 | none | 0 | 0 | 3 | 0 | 0 | 1 | 2 | 1 | 1584.631 | 6.739
zhang2021 | 2 | 7a | 4 | 40 | none | silicone oil | 53 | 100 | none | 0 | 0 | 3 | 0 | 0 | 1 | 2 | 1 | 1607.118 | 6.739
zhang2021 | 2 | 7a | 4 | 40 | none | silicone oil | 53 | 100 | none | 0 | 0 | 3 | 0 | 0 | 1 | 2 | 1 | 1629.606 | 6.739
zhang2021 | 2 | 7a | 4 | 40 | none | silicone oil | 53 | 100 | none | 0 | 0 | 3 | 0 | 0 | 1 | 2 | 1 | 1652.093 | 6.739
zhang2021 | 2 | 7a | 4 | 40 | none | silicone oil | 53 | 100 | none | 0 | 0 | 3 | 0 | 0 | 1 | 2 | 1 | 1674.58 | 6.739
zhang2021 | 2 | 7a | 4 | 40 | none | silicone oil | 53 | 100 | none | 0 | 0 | 3 | 0 | 0 | 1 | 2 | 1 | 1697.068 | 6.739
zhang2021 | 2 | 7a | 4 | 40 | none | silicone oil | 53 | 100 | none | 0 | 0 | 3 | 0 | 0 | 1 | 2 | 1 | 1719.555 | 6.739
zhang2021 | 2 | 7a | 4 | 40 | none | silicone oil | 53 | 100 | none | 0 | 0 | 3 | 0 | 0 | 1 | 2 | 1 | 1742.042 | 6.739
zhang2021 | 2 | 7a | 4 | 40 | none | silicone oil | 53 | 100 | none | 0 | 0 | 3 | 0 | 0 | 1 | 2 | 1 | 1764.53 | 6.739
zhang2021 | 2 | 7a | 4 | 40 | none | silicone oil | 53 | 100 | none | 0 | 0 | 3 | 0 | 0 | 1 | 2 | 1 | 1787.017 | 6.739
zhang2021 | 2 | 7a | 4 | 40 | none | silicone oil | 53 | 100 | none | 0 | 0 | 3 | 0 | 0 | 1 | 2 | 1 | 1809.504 | 6.739
zhang2021 | 2 | 7a | 4 | 40 | none | silicone oil | 53 | 100 | none | 0 | 0 | 3 | 0 | 0 | 1 | 2 | 1 | 1831.992 | 6.739
zhang2021 | 2 | 7a | 4 | 40 | none | silicone oil | 53 | 100 | none | 0 | 0 | 3 | 0 | 0 | 1 | 2 | 1 | 1854.479 | 6.739
zhang2021 | 2 | 7a | 4 | 40 | none | silicone oil | 53 | 100 | none | 0 | 0 | 3 | 0 | 0 | 1 | 2 | 1 | 1876.966 | 6.739
zhang2021 | 2 | 7a | 4 | 40 | none | silicone oil | 53 | 100 | none | 0 | 0 | 3 | 0 | 0 | 1 | 2 | 1 | 1899.454 | 6.739
zhang2021 | 2 | 7a | 4 | 40 | none | silicone oil | 53 | 100 | none | 0 | 0 | 3 | 0 | 0 | 1 | 2 | 1 | 1921.941 | 6.739
zhang2021 | 2 | 7a | 4 | 40 | none | silicone oil | 53 | 100 | none | 0 | 0 | 3 | 0 | 0 | 1 | 2 | 1 | 1944.428 | 6.739
zhang2021 | 2 | 7a | 4 | 40 | none | silicone oil | 53 | 100 | none | 0 | 0 | 3 | 0 | 0 | 1 | 2 | 1 | 1966.915 | 6.739
zhang2021 | 2 | 7a | 4 | 40 | none | silicone oil | 53 | 100 | none | 0 | 0 | 3 | 0 | 0 | 1 | 2 | 1 | 1989.403 | 6.739
zhang2021 | 2 | 7a | 4 | 40 | none | silicone oil | 53 | 100 | none | 0 | 0 | 3 | 0 | 0 | 1 | 2 | 1 | 2011.89 | 6.739
zhang2021 | 2 | 7a | 4 | 40 | none | silicone oil | 53 | 100 | none | 0 | 0 | 3 | 0 | 0 | 1 | 2 | 1 | 2034.377 | 6.739
zhang2021 | 2 | 7a | 4 | 40 | none | silicone oil | 53 | 100 | none | 0 | 0 | 3 | 0 | 0 | 1 | 2 | 1 | 2056.865 | 6.739
zhang2021 | 2 | 7a | 4 | 40 | none | silicone oil | 53 | 100 | none | 0 | 0 | 3 | 0 | 0 | 1 | 2 | 1 | 2079.352 | 6.739
zhang2021 | 2 | 7a | 4 | 40 | none | silicone oil | 53 | 100 | none | 0 | 0 | 3 | 0 | 0 | 1 | 2 | 1 | 2101.839 | 6.739
zhang2021 | 2 | 7a | 4 | 40 | none | silicone oil | 53 | 100 | none | 0 | 0 | 3 | 0 | 0 | 1 | 2 | 1 | 2124.327 | 6.739
zhang2021 | 2 | 7a | 4 | 40 | none | silicone oil | 53 | 100 | none | 0 | 0 | 3 | 0 | 0 | 1 | 2 | 1 | 2146.814 | 6.739
zhang2021 | 2 | 7a | 4 | 40 | none | silicone oil | 53 | 100 | none | 0 | 0 | 3 | 0 | 0 | 1 | 2 | 1 | 2163.692 | 6.771
zhang2021 | 3 | 7a | 4 | 40 | none | silicone oil | 52 | 100 | none | 0 | 0 | 4 | 0 | 0 | 1 | 2 | 1 | 0.877 | 6.063
zhang2021 | 3 | 7a | 4 | 40 | none | silicone oil | 52 | 100 | none | 0 | 0 | 4 | 0 | 0 | 1 | 2 | 1 | 0.663 | 5.532
zhang2021 | 3 | 7a | 4 | 40 | none | silicone oil | 52 | 100 | none | 0 | 0 | 4 | 0 | 0 | 1 | 2 | 1 | 0.429 | 4.952
zhang2021 | 3 | 7a | 4 | 40 | none | silicone oil | 52 | 100 | none | 0 | 0 | 4 | 0 | 0 | 1 | 2 | 1 | 10.232 | 13.772
zhang2021 | 3 | 7a | 4 | 40 | none | silicone oil | 52 | 100 | none | 0 | 0 | 4 | 0 | 0 | 1 | 2 | 1 | 9.341 | 13.112
zhang2021 | 3 | 7a | 4 | 40 | none | silicone oil | 52 | 100 | none | 0 | 0 | 4 | 0 | 0 | 1 | 2 | 1 | 7.292 | 12.678
zhang2021 | 3 | 7a | 4 | 40 | none | silicone oil | 52 | 100 | none | 0 | 0 | 4 | 0 | 0 | 1 | 2 | 1 | 7.059 | 12.098
zhang2021 | 3 | 7a | 4 | 40 | none | silicone oil | 52 | 100 | none | 0 | 0 | 4 | 0 | 0 | 1 | 2 | 1 | 6.825 | 11.519
zhang2021 | 3 | 7a | 4 | 40 | none | silicone oil | 52 | 100 | none | 0 | 0 | 4 | 0 | 0 | 1 | 2 | 1 | 6.591 | 10.94
zhang2021 | 3 | 7a | 4 | 40 | none | silicone oil | 52 | 100 | none | 0 | 0 | 4 | 0 | 0 | 1 | 2 | 1 | 6.358 | 10.36
zhang2021 | 3 | 7a | 4 | 40 | none | silicone oil | 52 | 100 | none | 0 | 0 | 4 | 0 | 0 | 1 | 2 | 1 | 6.124 | 9.781
zhang2021 | 3 | 7a | 4 | 40 | none | silicone oil | 52 | 100 | none | 0 | 0 | 4 | 0 | 0 | 1 | 2 | 1 | 5.89 | 9.201
zhang2021 | 3 | 7a | 4 | 40 | none | silicone oil | 52 | 100 | none | 0 | 0 | 4 | 0 | 0 | 1 | 2 | 1 | 5.657 | 8.622
zhang2021 | 3 | 7a | 4 | 40 | none | silicone oil | 52 | 100 | none | 0 | 0 | 4 | 0 | 0 | 1 | 2 | 1 | 5.423 | 8.042
zhang2021 | 3 | 7a | 4 | 40 | none | silicone oil | 52 | 100 | none | 0 | 0 | 4 | 0 | 0 | 1 | 2 | 1 | 28.103 | 24.785
zhang2021 | 3 | 7a | 4 | 40 | none | silicone oil | 52 | 100 | none | 0 | 0 | 4 | 0 | 0 | 1 | 2 | 1 | 17.718 | 18.086
zhang2021 | 3 | 7a | 4 | 40 | none | silicone oil | 52 | 100 | none | 0 | 0 | 4 | 0 | 0 | 1 | 2 | 1 | 16.657 | 17.313
zhang2021 | 3 | 7a | 4 | 40 | none | silicone oil | 52 | 100 | none | 0 | 0 | 4 | 0 | 0 | 1 | 2 | 1 | 14.608 | 16.879
zhang2021 | 3 | 7a | 4 | 40 | none | silicone oil | 52 | 100 | none | 0 | 0 | 4 | 0 | 0 | 1 | 2 | 1 | 14.374 | 16.299
zhang2021 | 3 | 7a | 4 | 40 | none | silicone oil | 52 | 100 | none | 0 | 0 | 4 | 0 | 0 | 1 | 2 | 1 | 14.141 | 15.72
zhang2021 | 3 | 7a | 4 | 40 | none | silicone oil | 52 | 100 | none | 0 | 0 | 4 | 0 | 0 | 1 | 2 | 1 | 13.936 | 15.213
zhang2021 | 3 | 7a | 4 | 40 | none | silicone oil | 52 | 100 | none | 0 | 0 | 4 | 0 | 0 | 1 | 2 | 1 | 11.819 | 14.609
zhang2021 | 3 | 7a | 4 | 40 | none | silicone oil | 52 | 100 | none | 0 | 0 | 4 | 0 | 0 | 1 | 2 | 1 | 22.782 | 21.35
zhang2021 | 3 | 7a | 4 | 40 | none | silicone oil | 52 | 100 | none | 0 | 0 | 4 | 0 | 0 | 1 | 2 | 1 | 21.729 | 20.596
zhang2021 | 3 | 7a | 4 | 40 | none | silicone oil | 52 | 100 | none | 0 | 0 | 4 | 0 | 0 | 1 | 2 | 1 | 21.495 | 20.017
zhang2021 | 3 | 7a | 4 | 40 | none | silicone oil | 52 | 100 | none | 0 | 0 | 4 | 0 | 0 | 1 | 2 | 1 | 21.288 | 19.502
zhang2021 | 3 | 7a | 4 | 40 | none | silicone oil | 52 | 100 | none | 0 | 0 | 4 | 0 | 0 | 1 | 2 | 1 | 19.193 | 18.955
zhang2021 | 3 | 7a | 4 | 40 | none | silicone oil | 52 | 100 | none | 0 | 0 | 4 | 0 | 0 | 1 | 2 | 1 | 28.28 | 22.902
zhang2021 | 3 | 7a | 4 | 40 | none | silicone oil | 52 | 100 | none | 0 | 0 | 4 | 0 | 0 | 1 | 2 | 1 | 26.132 | 22.222
zhang2021 | 3 | 7a | 4 | 40 | none | silicone oil | 52 | 100 | none | 0 | 0 | 4 | 0 | 0 | 1 | 2 | 1 | 33.06 | 23.912
zhang2021 | 3 | 7a | 4 | 40 | none | silicone oil | 52 | 100 | none | 0 | 0 | 4 | 0 | 0 | 1 | 2 | 1 | 30.354 | 23.397
zhang2021 | 3 | 7a | 4 | 40 | none | silicone oil | 52 | 100 | none | 0 | 0 | 4 | 0 | 0 | 1 | 2 | 1 | 41.976 | 28.982
zhang2021 | 3 | 7a | 4 | 40 | none | silicone oil | 52 | 100 | none | 0 | 0 | 4 | 0 | 0 | 1 | 2 | 1 | 39.758 | 28.129
zhang2021 | 3 | 7a | 4 | 40 | none | silicone oil | 52 | 100 | none | 0 | 0 | 4 | 0 | 0 | 1 | 2 | 1 | 39.524 | 27.549
zhang2021 | 3 | 7a | 4 | 40 | none | silicone oil | 52 | 100 | none | 0 | 0 | 4 | 0 | 0 | 1 | 2 | 1 | 39.29 | 26.97
zhang2021 | 3 | 7a | 4 | 40 | none | silicone oil | 52 | 100 | none | 0 | 0 | 4 | 0 | 0 | 1 | 2 | 1 | 39.057 | 26.391
zhang2021 | 3 | 7a | 4 | 40 | none | silicone oil | 52 | 100 | none | 0 | 0 | 4 | 0 | 0 | 1 | 2 | 1 | 38.856 | 25.892
zhang2021 | 3 | 7a | 4 | 40 | none | silicone oil | 52 | 100 | none | 0 | 0 | 4 | 0 | 0 | 1 | 2 | 1 | 36.735 | 25.28
zhang2021 | 3 | 7a | 4 | 40 | none | silicone oil | 52 | 100 | none | 0 | 0 | 4 | 0 | 0 | 1 | 2 | 1 | 38.356 | 24.652
zhang2021 | 3 | 7a | 4 | 40 | none | silicone oil | 52 | 100 | none | 0 | 0 | 4 | 0 | 0 | 1 | 2 | 1 | 50.257 | 30.929
zhang2021 | 3 | 7a | 4 | 40 | none | silicone oil | 52 | 100 | none | 0 | 0 | 4 | 0 | 0 | 1 | 2 | 1 | 51.741 | 29.964
zhang2021 | 3 | 7a | 4 | 40 | none | silicone oil | 52 | 100 | none | 0 | 0 | 4 | 0 | 0 | 1 | 2 | 1 | 85.365 | 32.022
zhang2021 | 3 | 7a | 4 | 40 | none | silicone oil | 52 | 100 | none | 0 | 0 | 4 | 0 | 0 | 1 | 2 | 1 | 78.463 | 31.171
zhang2021 | 3 | 7a | 4 | 40 | none | silicone oil | 52 | 100 | none | 0 | 0 | 4 | 0 | 0 | 1 | 2 | 1 | 107.069 | 32.402
zhang2021 | 3 | 7a | 4 | 40 | none | silicone oil | 52 | 100 | none | 0 | 0 | 4 | 0 | 0 | 1 | 2 | 1 | 129.556 | 32.402
zhang2021 | 3 | 7a | 4 | 40 | none | silicone oil | 52 | 100 | none | 0 | 0 | 4 | 0 | 0 | 1 | 2 | 1 | 151.88 | 32.661
zhang2021 | 3 | 7a | 4 | 40 | none | silicone oil | 52 | 100 | none | 0 | 0 | 4 | 0 | 0 | 1 | 2 | 1 | 174.774 | 33.006
zhang2021 | 3 | 7a | 4 | 40 | none | silicone oil | 52 | 100 | none | 0 | 0 | 4 | 0 | 0 | 1 | 2 | 1 | 197.261 | 33.006
zhang2021 | 3 | 7a | 4 | 40 | none | silicone oil | 52 | 100 | none | 0 | 0 | 4 | 0 | 0 | 1 | 2 | 1 | 219.749 | 33.006
zhang2021 | 3 | 7a | 4 | 40 | none | silicone oil | 52 | 100 | none | 0 | 0 | 4 | 0 | 0 | 1 | 2 | 1 | 242.337 | 33.255
zhang2021 | 3 | 7a | 4 | 40 | none | silicone oil | 52 | 100 | none | 0 | 0 | 4 | 0 | 0 | 1 | 2 | 1 | 264.957 | 33.585
zhang2021 | 3 | 7a | 4 | 40 | none | silicone oil | 52 | 100 | none | 0 | 0 | 4 | 0 | 0 | 1 | 2 | 1 | 287.538 | 33.818
zhang2021 | 3 | 7a | 4 | 40 | none | silicone oil | 52 | 100 | none | 0 | 0 | 4 | 0 | 0 | 1 | 2 | 1 | 310.087 | 33.971
zhang2021 | 3 | 7a | 4 | 40 | none | silicone oil | 52 | 100 | none | 0 | 0 | 4 | 0 | 0 | 1 | 2 | 1 | 332.575 | 33.971
zhang2021 | 3 | 7a | 4 | 40 | none | silicone oil | 52 | 100 | none | 0 | 0 | 4 | 0 | 0 | 1 | 2 | 1 | 355.062 | 33.971
zhang2021 | 3 | 7a | 4 | 40 | none | silicone oil | 52 | 100 | none | 0 | 0 | 4 | 0 | 0 | 1 | 2 | 1 | 377.565 | 34.011
zhang2021 | 3 | 7a | 4 | 40 | none | silicone oil | 52 | 100 | none | 0 | 0 | 4 | 0 | 0 | 1 | 2 | 1 | 400.062 | 34.036
zhang2021 | 3 | 7a | 4 | 40 | none | silicone oil | 52 | 100 | none | 0 | 0 | 4 | 0 | 0 | 1 | 2 | 1 | 422.563 | 34.068
zhang2021 | 3 | 7a | 4 | 40 | none | silicone oil | 52 | 100 | none | 0 | 0 | 4 | 0 | 0 | 1 | 2 | 1 | 445.05 | 34.068
zhang2021 | 3 | 7a | 4 | 40 | none | silicone oil | 52 | 100 | none | 0 | 0 | 4 | 0 | 0 | 1 | 2 | 1 | 467.537 | 34.068
zhang2021 | 3 | 7a | 4 | 40 | none | silicone oil | 52 | 100 | none | 0 | 0 | 4 | 0 | 0 | 1 | 2 | 1 | 490.025 | 34.068
zhang2021 | 3 | 7a | 4 | 40 | none | silicone oil | 52 | 100 | none | 0 | 0 | 4 | 0 | 0 | 1 | 2 | 1 | 512.519 | 34.084
zhang2021 | 3 | 7a | 4 | 40 | none | silicone oil | 52 | 100 | none | 0 | 0 | 4 | 0 | 0 | 1 | 2 | 1 | 535.042 | 34.172
zhang2021 | 3 | 7a | 4 | 40 | none | silicone oil | 52 | 100 | none | 0 | 0 | 4 | 0 | 0 | 1 | 2 | 1 | 557.555 | 34.237
zhang2021 | 3 | 7a | 4 | 40 | none | silicone oil | 52 | 100 | none | 0 | 0 | 4 | 0 | 0 | 1 | 2 | 1 | 580.058 | 34.277
zhang2021 | 3 | 7a | 4 | 40 | none | silicone oil | 52 | 100 | none | 0 | 0 | 4 | 0 | 0 | 1 | 2 | 1 | 602.559 | 34.309
zhang2021 | 3 | 7a | 4 | 40 | none | silicone oil | 52 | 100 | none | 0 | 0 | 4 | 0 | 0 | 1 | 2 | 1 | 625.062 | 34.349
zhang2021 | 3 | 7a | 4 | 40 | none | silicone oil | 52 | 100 | none | 0 | 0 | 4 | 0 | 0 | 1 | 2 | 1 | 647.553 | 34.357
zhang2021 | 3 | 7a | 4 | 40 | none | silicone oil | 52 | 100 | none | 0 | 0 | 4 | 0 | 0 | 1 | 2 | 1 | 670.056 | 34.398
zhang2021 | 3 | 7a | 4 | 40 | none | silicone oil | 52 | 100 | none | 0 | 0 | 4 | 0 | 0 | 1 | 2 | 1 | 692.576 | 34.478
zhang2021 | 3 | 7a | 4 | 40 | none | silicone oil | 52 | 100 | none | 0 | 0 | 4 | 0 | 0 | 1 | 2 | 1 | 715.109 | 34.591
zhang2021 | 3 | 7a | 4 | 40 | none | silicone oil | 52 | 100 | none | 0 | 0 | 4 | 0 | 0 | 1 | 2 | 1 | 737.635 | 34.687
zhang2021 | 3 | 7a | 4 | 40 | none | silicone oil | 52 | 100 | none | 0 | 0 | 4 | 0 | 0 | 1 | 2 | 1 | 760.145 | 34.744
zhang2021 | 3 | 7a | 4 | 40 | none | silicone oil | 52 | 100 | none | 0 | 0 | 4 | 0 | 0 | 1 | 2 | 1 | 782.658 | 34.808
zhang2021 | 3 | 7a | 4 | 40 | none | silicone oil | 52 | 100 | none | 0 | 0 | 4 | 0 | 0 | 1 | 2 | 1 | 805.175 | 34.881
zhang2021 | 3 | 7a | 4 | 40 | none | silicone oil | 52 | 100 | none | 0 | 0 | 4 | 0 | 0 | 1 | 2 | 1 | 827.708 | 34.993
zhang2021 | 3 | 7a | 4 | 40 | none | silicone oil | 52 | 100 | none | 0 | 0 | 4 | 0 | 0 | 1 | 2 | 1 | 850.211 | 35.033
zhang2021 | 3 | 7a | 4 | 40 | none | silicone oil | 52 | 100 | none | 0 | 0 | 4 | 0 | 0 | 1 | 2 | 1 | 872.698 | 35.033
zhang2021 | 3 | 7a | 4 | 40 | none | silicone oil | 52 | 100 | none | 0 | 0 | 4 | 0 | 0 | 1 | 2 | 1 | 895.186 | 35.033
zhang2021 | 3 | 7a | 4 | 40 | none | silicone oil | 52 | 100 | none | 0 | 0 | 4 | 0 | 0 | 1 | 2 | 1 | 917.673 | 35.033
zhang2021 | 3 | 7a | 4 | 40 | none | silicone oil | 52 | 100 | none | 0 | 0 | 4 | 0 | 0 | 1 | 2 | 1 | 940.16 | 35.033
zhang2021 | 3 | 7a | 4 | 40 | none | silicone oil | 52 | 100 | none | 0 | 0 | 4 | 0 | 0 | 1 | 2 | 1 | 962.648 | 35.033
zhang2021 | 3 | 7a | 4 | 40 | none | silicone oil | 52 | 100 | none | 0 | 0 | 4 | 0 | 0 | 1 | 2 | 1 | 985.135 | 35.033
zhang2021 | 3 | 7a | 4 | 40 | none | silicone oil | 52 | 100 | none | 0 | 0 | 4 | 0 | 0 | 1 | 2 | 1 | 1007.622 | 35.033
zhang2021 | 3 | 7a | 4 | 40 | none | silicone oil | 52 | 100 | none | 0 | 0 | 4 | 0 | 0 | 1 | 2 | 1 | 1030.11 | 35.033
zhang2021 | 3 | 7a | 4 | 40 | none | silicone oil | 52 | 100 | none | 0 | 0 | 4 | 0 | 0 | 1 | 2 | 1 | 1052.597 | 35.033
zhang2021 | 3 | 7a | 4 | 40 | none | silicone oil | 52 | 100 | none | 0 | 0 | 4 | 0 | 0 | 1 | 2 | 1 | 1075.084 | 35.033
zhang2021 | 3 | 7a | 4 | 40 | none | silicone oil | 52 | 100 | none | 0 | 0 | 4 | 0 | 0 | 1 | 2 | 1 | 1097.572 | 35.033
zhang2021 | 3 | 7a | 4 | 40 | none | silicone oil | 52 | 100 | none | 0 | 0 | 4 | 0 | 0 | 1 | 2 | 1 | 1120.059 | 35.033
zhang2021 | 3 | 7a | 4 | 40 | none | silicone oil | 52 | 100 | none | 0 | 0 | 4 | 0 | 0 | 1 | 2 | 1 | 1142.546 | 35.033
zhang2021 | 3 | 7a | 4 | 40 | none | silicone oil | 52 | 100 | none | 0 | 0 | 4 | 0 | 0 | 1 | 2 | 1 | 1165.033 | 35.033
zhang2021 | 3 | 7a | 4 | 40 | none | silicone oil | 52 | 100 | none | 0 | 0 | 4 | 0 | 0 | 1 | 2 | 1 | 1187.521 | 35.033
zhang2021 | 3 | 7a | 4 | 40 | none | silicone oil | 52 | 100 | none | 0 | 0 | 4 | 0 | 0 | 1 | 2 | 1 | 1210.008 | 35.033
zhang2021 | 3 | 7a | 4 | 40 | none | silicone oil | 52 | 100 | none | 0 | 0 | 4 | 0 | 0 | 1 | 2 | 1 | 1232.495 | 35.033
zhang2021 | 3 | 7a | 4 | 40 | none | silicone oil | 52 | 100 | none | 0 | 0 | 4 | 0 | 0 | 1 | 2 | 1 | 1254.983 | 35.033
zhang2021 | 3 | 7a | 4 | 40 | none | silicone oil | 52 | 100 | none | 0 | 0 | 4 | 0 | 0 | 1 | 2 | 1 | 1277.47 | 35.033
zhang2021 | 3 | 7a | 4 | 40 | none | silicone oil | 52 | 100 | none | 0 | 0 | 4 | 0 | 0 | 1 | 2 | 1 | 1299.957 | 35.033
zhang2021 | 3 | 7a | 4 | 40 | none | silicone oil | 52 | 100 | none | 0 | 0 | 4 | 0 | 0 | 1 | 2 | 1 | 1322.445 | 35.033
zhang2021 | 3 | 7a | 4 | 40 | none | silicone oil | 52 | 100 | none | 0 | 0 | 4 | 0 | 0 | 1 | 2 | 1 | 1344.932 | 35.033
zhang2021 | 3 | 7a | 4 | 40 | none | silicone oil | 52 | 100 | none | 0 | 0 | 4 | 0 | 0 | 1 | 2 | 1 | 1367.419 | 35.033
zhang2021 | 3 | 7a | 4 | 40 | none | silicone oil | 52 | 100 | none | 0 | 0 | 4 | 0 | 0 | 1 | 2 | 1 | 1389.907 | 35.033
zhang2021 | 3 | 7a | 4 | 40 | none | silicone oil | 52 | 100 | none | 0 | 0 | 4 | 0 | 0 | 1 | 2 | 1 | 1412.394 | 35.033
zhang2021 | 3 | 7a | 4 | 40 | none | silicone oil | 52 | 100 | none | 0 | 0 | 4 | 0 | 0 | 1 | 2 | 1 | 1434.881 | 35.033
zhang2021 | 3 | 7a | 4 | 40 | none | silicone oil | 52 | 100 | none | 0 | 0 | 4 | 0 | 0 | 1 | 2 | 1 | 1457.369 | 35.033
zhang2021 | 3 | 7a | 4 | 40 | none | silicone oil | 52 | 100 | none | 0 | 0 | 4 | 0 | 0 | 1 | 2 | 1 | 1479.856 | 35.033
zhang2021 | 3 | 7a | 4 | 40 | none | silicone oil | 52 | 100 | none | 0 | 0 | 4 | 0 | 0 | 1 | 2 | 1 | 1502.343 | 35.033
zhang2021 | 3 | 7a | 4 | 40 | none | silicone oil | 52 | 100 | none | 0 | 0 | 4 | 0 | 0 | 1 | 2 | 1 | 1524.83 | 35.033
zhang2021 | 3 | 7a | 4 | 40 | none | silicone oil | 52 | 100 | none | 0 | 0 | 4 | 0 | 0 | 1 | 2 | 1 | 1547.318 | 35.033
zhang2021 | 3 | 7a | 4 | 40 | none | silicone oil | 52 | 100 | none | 0 | 0 | 4 | 0 | 0 | 1 | 2 | 1 | 1569.805 | 35.033
zhang2021 | 3 | 7a | 4 | 40 | none | silicone oil | 52 | 100 | none | 0 | 0 | 4 | 0 | 0 | 1 | 2 | 1 | 1592.292 | 35.033
zhang2021 | 3 | 7a | 4 | 40 | none | silicone oil | 52 | 100 | none | 0 | 0 | 4 | 0 | 0 | 1 | 2 | 1 | 1614.78 | 35.033
zhang2021 | 3 | 7a | 4 | 40 | none | silicone oil | 52 | 100 | none | 0 | 0 | 4 | 0 | 0 | 1 | 2 | 1 | 1637.267 | 35.033
zhang2021 | 3 | 7a | 4 | 40 | none | silicone oil | 52 | 100 | none | 0 | 0 | 4 | 0 | 0 | 1 | 2 | 1 | 1659.754 | 35.033
zhang2021 | 3 | 7a | 4 | 40 | none | silicone oil | 52 | 100 | none | 0 | 0 | 4 | 0 | 0 | 1 | 2 | 1 | 1682.242 | 35.033
zhang2021 | 3 | 7a | 4 | 40 | none | silicone oil | 52 | 100 | none | 0 | 0 | 4 | 0 | 0 | 1 | 2 | 1 | 1704.729 | 35.033
zhang2021 | 3 | 7a | 4 | 40 | none | silicone oil | 52 | 100 | none | 0 | 0 | 4 | 0 | 0 | 1 | 2 | 1 | 1727.216 | 35.033
zhang2021 | 3 | 7a | 4 | 40 | none | silicone oil | 52 | 100 | none | 0 | 0 | 4 | 0 | 0 | 1 | 2 | 1 | 1749.704 | 35.033
zhang2021 | 3 | 7a | 4 | 40 | none | silicone oil | 52 | 100 | none | 0 | 0 | 4 | 0 | 0 | 1 | 2 | 1 | 1772.191 | 35.033
zhang2021 | 3 | 7a | 4 | 40 | none | silicone oil | 52 | 100 | none | 0 | 0 | 4 | 0 | 0 | 1 | 2 | 1 | 1794.678 | 35.033
zhang2021 | 3 | 7a | 4 | 40 | none | silicone oil | 52 | 100 | none | 0 | 0 | 4 | 0 | 0 | 1 | 2 | 1 | 1817.166 | 35.033
zhang2021 | 3 | 7a | 4 | 40 | none | silicone oil | 52 | 100 | none | 0 | 0 | 4 | 0 | 0 | 1 | 2 | 1 | 1839.653 | 35.033
zhang2021 | 3 | 7a | 4 | 40 | none | silicone oil | 52 | 100 | none | 0 | 0 | 4 | 0 | 0 | 1 | 2 | 1 | 1862.14 | 35.033
zhang2021 | 3 | 7a | 4 | 40 | none | silicone oil | 52 | 100 | none | 0 | 0 | 4 | 0 | 0 | 1 | 2 | 1 | 1884.627 | 35.033
zhang2021 | 3 | 7a | 4 | 40 | none | silicone oil | 52 | 100 | none | 0 | 0 | 4 | 0 | 0 | 1 | 2 | 1 | 1907.115 | 35.033
zhang2021 | 3 | 7a | 4 | 40 | none | silicone oil | 52 | 100 | none | 0 | 0 | 4 | 0 | 0 | 1 | 2 | 1 | 1929.602 | 35.033
zhang2021 | 3 | 7a | 4 | 40 | none | silicone oil | 52 | 100 | none | 0 | 0 | 4 | 0 | 0 | 1 | 2 | 1 | 1952.089 | 35.033
zhang2021 | 3 | 7a | 4 | 40 | none | silicone oil | 52 | 100 | none | 0 | 0 | 4 | 0 | 0 | 1 | 2 | 1 | 1974.577 | 35.033
zhang2021 | 3 | 7a | 4 | 40 | none | silicone oil | 52 | 100 | none | 0 | 0 | 4 | 0 | 0 | 1 | 2 | 1 | 1997.064 | 35.033
zhang2021 | 3 | 7a | 4 | 40 | none | silicone oil | 52 | 100 | none | 0 | 0 | 4 | 0 | 0 | 1 | 2 | 1 | 2019.551 | 35.033
zhang2021 | 3 | 7a | 4 | 40 | none | silicone oil | 52 | 100 | none | 0 | 0 | 4 | 0 | 0 | 1 | 2 | 1 | 2042.039 | 35.033
zhang2021 | 3 | 7a | 4 | 40 | none | silicone oil | 52 | 100 | none | 0 | 0 | 4 | 0 | 0 | 1 | 2 | 1 | 2064.526 | 35.033
zhang2021 | 3 | 7a | 4 | 40 | none | silicone oil | 52 | 100 | none | 0 | 0 | 4 | 0 | 0 | 1 | 2 | 1 | 2087.013 | 35.033
zhang2021 | 3 | 7a | 4 | 40 | none | silicone oil | 52 | 100 | none | 0 | 0 | 4 | 0 | 0 | 1 | 2 | 1 | 2109.501 | 35.033
zhang2021 | 3 | 7a | 4 | 40 | none | silicone oil | 52 | 100 | none | 0 | 0 | 4 | 0 | 0 | 1 | 2 | 1 | 2131.988 | 35.033
zhang2021 | 3 | 7a | 4 | 40 | none | silicone oil | 52 | 100 | none | 0 | 0 | 4 | 0 | 0 | 1 | 2 | 1 | 2154.475 | 35.033
zhang2021 | 3 | 7a | 4 | 40 | none | silicone oil | 52 | 100 | none | 0 | 0 | 4 | 0 | 0 | 1 | 2 | 1 | 2173.21 | 35.021
zhang2021 | 4 | 7a | 4 | 40 | none | silicone oil | 51 | 100 | none | 0 | 0 | 5 | 0 | 0 | 1 | 2 | 1 | 5.623 | 3.89
zhang2021 | 4 | 7a | 4 | 40 | none | silicone oil | 51 | 100 | none | 0 | 0 | 5 | 0 | 0 | 1 | 2 | 1 | 3.424 | 3.085
zhang2021 | 4 | 7a | 4 | 40 | none | silicone oil | 51 | 100 | none | 0 | 0 | 5 | 0 | 0 | 1 | 2 | 1 | 3.191 | 2.506
zhang2021 | 4 | 7a | 4 | 40 | none | silicone oil | 51 | 100 | none | 0 | 0 | 5 | 0 | 0 | 1 | 2 | 1 | 2.957 | 1.926
zhang2021 | 4 | 7a | 4 | 40 | none | silicone oil | 51 | 100 | none | 0 | 0 | 5 | 0 | 0 | 1 | 2 | 1 | 2.723 | 1.347
zhang2021 | 4 | 7a | 4 | 40 | none | silicone oil | 51 | 100 | none | 0 | 0 | 5 | 0 | 0 | 1 | 2 | 1 | 2.516 | 0.832
zhang2021 | 4 | 7a | 4 | 40 | none | silicone oil | 51 | 100 | none | 0 | 0 | 5 | 0 | 0 | 1 | 2 | 1 | 9.933 | 7.608
zhang2021 | 4 | 7a | 4 | 40 | none | silicone oil | 51 | 100 | none | 0 | 0 | 5 | 0 | 0 | 1 | 2 | 1 | 8.73 | 6.948
zhang2021 | 4 | 7a | 4 | 40 | none | silicone oil | 51 | 100 | none | 0 | 0 | 5 | 0 | 0 | 1 | 2 | 1 | 8.496 | 6.369
zhang2021 | 4 | 7a | 4 | 40 | none | silicone oil | 51 | 100 | none | 0 | 0 | 5 | 0 | 0 | 1 | 2 | 1 | 8.262 | 5.789
zhang2021 | 4 | 7a | 4 | 40 | none | silicone oil | 51 | 100 | none | 0 | 0 | 5 | 0 | 0 | 1 | 2 | 1 | 8.029 | 5.21
zhang2021 | 4 | 7a | 4 | 40 | none | silicone oil | 51 | 100 | none | 0 | 0 | 5 | 0 | 0 | 1 | 2 | 1 | 7.795 | 4.63
zhang2021 | 4 | 7a | 4 | 40 | none | silicone oil | 51 | 100 | none | 0 | 0 | 5 | 0 | 0 | 1 | 2 | 1 | 15.631 | 12.91
zhang2021 | 4 | 7a | 4 | 40 | none | silicone oil | 51 | 100 | none | 0 | 0 | 5 | 0 | 0 | 1 | 2 | 1 | 14.567 | 12.131
zhang2021 | 4 | 7a | 4 | 40 | none | silicone oil | 51 | 100 | none | 0 | 0 | 5 | 0 | 0 | 1 | 2 | 1 | 14.334 | 11.551
zhang2021 | 4 | 7a | 4 | 40 | none | silicone oil | 51 | 100 | none | 0 | 0 | 5 | 0 | 0 | 1 | 2 | 1 | 14.1 | 10.972
zhang2021 | 4 | 7a | 4 | 40 | none | silicone oil | 51 | 100 | none | 0 | 0 | 5 | 0 | 0 | 1 | 2 | 1 | 13.866 | 10.392
zhang2021 | 4 | 7a | 4 | 40 | none | silicone oil | 51 | 100 | none | 0 | 0 | 5 | 0 | 0 | 1 | 2 | 1 | 13.633 | 9.813
zhang2021 | 4 | 7a | 4 | 40 | none | silicone oil | 51 | 100 | none | 0 | 0 | 5 | 0 | 0 | 1 | 2 | 1 | 13.399 | 9.233
zhang2021 | 4 | 7a | 4 | 40 | none | silicone oil | 51 | 100 | none | 0 | 0 | 5 | 0 | 0 | 1 | 2 | 1 | 13.166 | 8.654
zhang2021 | 4 | 7a | 4 | 40 | none | silicone oil | 51 | 100 | none | 0 | 0 | 5 | 0 | 0 | 1 | 2 | 1 | 12.987 | 8.211
zhang2021 | 4 | 7a | 4 | 40 | none | silicone oil | 51 | 100 | none | 0 | 0 | 5 | 0 | 0 | 1 | 2 | 1 | 19.626 | 15.382
zhang2021 | 4 | 7a | 4 | 40 | none | silicone oil | 51 | 100 | none | 0 | 0 | 5 | 0 | 0 | 1 | 2 | 1 | 19.354 | 14.706
zhang2021 | 4 | 7a | 4 | 40 | none | silicone oil | 51 | 100 | none | 0 | 0 | 5 | 0 | 0 | 1 | 2 | 1 | 19.12 | 14.126
zhang2021 | 4 | 7a | 4 | 40 | none | silicone oil | 51 | 100 | none | 0 | 0 | 5 | 0 | 0 | 1 | 2 | 1 | 18.935 | 13.668
zhang2021 | 4 | 7a | 4 | 40 | none | silicone oil | 51 | 100 | none | 0 | 0 | 5 | 0 | 0 | 1 | 2 | 1 | 25.204 | 16.822
zhang2021 | 4 | 7a | 4 | 40 | none | silicone oil | 51 | 100 | none | 0 | 0 | 5 | 0 | 0 | 1 | 2 | 1 | 21.792 | 16.106
zhang2021 | 4 | 7a | 4 | 40 | none | silicone oil | 51 | 100 | none | 0 | 0 | 5 | 0 | 0 | 1 | 2 | 1 | 29.507 | 19.438
zhang2021 | 4 | 7a | 4 | 40 | none | silicone oil | 51 | 100 | none | 0 | 0 | 5 | 0 | 0 | 1 | 2 | 1 | 28.478 | 18.746
zhang2021 | 4 | 7a | 4 | 40 | none | silicone oil | 51 | 100 | none | 0 | 0 | 5 | 0 | 0 | 1 | 2 | 1 | 26.338 | 18.086
zhang2021 | 4 | 7a | 4 | 40 | none | silicone oil | 51 | 100 | none | 0 | 0 | 5 | 0 | 0 | 1 | 2 | 1 | 24.309 | 17.699
zhang2021 | 4 | 7a | 4 | 40 | none | silicone oil | 51 | 100 | none | 0 | 0 | 5 | 0 | 0 | 1 | 2 | 1 | 34.224 | 21.842
zhang2021 | 4 | 7a | 4 | 40 | none | silicone oil | 51 | 100 | none | 0 | 0 | 5 | 0 | 0 | 1 | 2 | 1 | 31.332 | 21.176
zhang2021 | 4 | 7a | 4 | 40 | none | silicone oil | 51 | 100 | none | 0 | 0 | 5 | 0 | 0 | 1 | 2 | 1 | 31.099 | 20.596
zhang2021 | 4 | 7a | 4 | 40 | none | silicone oil | 51 | 100 | none | 0 | 0 | 5 | 0 | 0 | 1 | 2 | 1 | 29.069 | 20.21
zhang2021 | 4 | 7a | 4 | 40 | none | silicone oil | 51 | 100 | none | 0 | 0 | 5 | 0 | 0 | 1 | 2 | 1 | 38.588 | 23.368
zhang2021 | 4 | 7a | 4 | 40 | none | silicone oil | 51 | 100 | none | 0 | 0 | 5 | 0 | 0 | 1 | 2 | 1 | 35.684 | 22.673
zhang2021 | 4 | 7a | 4 | 40 | none | silicone oil | 51 | 100 | none | 0 | 0 | 5 | 0 | 0 | 1 | 2 | 1 | 42.002 | 24.399
zhang2021 | 4 | 7a | 4 | 40 | none | silicone oil | 51 | 100 | none | 0 | 0 | 5 | 0 | 0 | 1 | 2 | 1 | 47.072 | 25.821
zhang2021 | 4 | 7a | 4 | 40 | none | silicone oil | 51 | 100 | none | 0 | 0 | 5 | 0 | 0 | 1 | 2 | 1 | 44.172 | 25.135
zhang2021 | 4 | 7a | 4 | 40 | none | silicone oil | 51 | 100 | none | 0 | 0 | 5 | 0 | 0 | 1 | 2 | 1 | 51.19 | 26.738
zhang2021 | 4 | 7a | 4 | 40 | none | silicone oil | 51 | 100 | none | 0 | 0 | 5 | 0 | 0 | 1 | 2 | 1 | 55.327 | 27.704
zhang2021 | 4 | 7a | 4 | 40 | none | silicone oil | 51 | 100 | none | 0 | 0 | 5 | 0 | 0 | 1 | 2 | 1 | 59.457 | 28.65
zhang2021 | 4 | 7a | 4 | 40 | none | silicone oil | 51 | 100 | none | 0 | 0 | 5 | 0 | 0 | 1 | 2 | 1 | 66.012 | 30.833
zhang2021 | 4 | 7a | 4 | 40 | none | silicone oil | 51 | 100 | none | 0 | 0 | 5 | 0 | 0 | 1 | 2 | 1 | 62.985 | 29.964
zhang2021 | 4 | 7a | 4 | 40 | none | silicone oil | 51 | 100 | none | 0 | 0 | 5 | 0 | 0 | 1 | 2 | 1 | 60.916 | 29.481
zhang2021 | 4 | 7a | 4 | 40 | none | silicone oil | 51 | 100 | none | 0 | 0 | 5 | 0 | 0 | 1 | 2 | 1 | 67.463 | 31.774
zhang2021 | 4 | 7a | 4 | 40 | none | silicone oil | 51 | 100 | none | 0 | 0 | 5 | 0 | 0 | 1 | 2 | 1 | 75.26 | 32.523
zhang2021 | 4 | 7a | 4 | 40 | none | silicone oil | 51 | 100 | none | 0 | 0 | 5 | 0 | 0 | 1 | 2 | 1 | 84.555 | 33.266
zhang2021 | 4 | 7a | 4 | 40 | none | silicone oil | 51 | 100 | none | 0 | 0 | 5 | 0 | 0 | 1 | 2 | 1 | 91.753 | 33.923
zhang2021 | 4 | 7a | 4 | 40 | none | silicone oil | 51 | 100 | none | 0 | 0 | 5 | 0 | 0 | 1 | 2 | 1 | 101.591 | 34.618
zhang2021 | 4 | 7a | 4 | 40 | none | silicone oil | 51 | 100 | none | 0 | 0 | 5 | 0 | 0 | 1 | 2 | 1 | 107.388 | 35.516
zhang2021 | 4 | 7a | 4 | 40 | none | silicone oil | 51 | 100 | none | 0 | 0 | 5 | 0 | 0 | 1 | 2 | 1 | 122.3 | 36.096
zhang2021 | 4 | 7a | 4 | 40 | none | silicone oil | 51 | 100 | none | 0 | 0 | 5 | 0 | 0 | 1 | 2 | 1 | 133.969 | 36.839
zhang2021 | 4 | 7a | 4 | 40 | none | silicone oil | 51 | 100 | none | 0 | 0 | 5 | 0 | 0 | 1 | 2 | 1 | 142.607 | 37.815
zhang2021 | 4 | 7a | 4 | 40 | none | silicone oil | 51 | 100 | none | 0 | 0 | 5 | 0 | 0 | 1 | 2 | 1 | 161.885 | 38.22
zhang2021 | 4 | 7a | 4 | 40 | none | silicone oil | 51 | 100 | none | 0 | 0 | 5 | 0 | 0 | 1 | 2 | 1 | 184.372 | 38.22
zhang2021 | 4 | 7a | 4 | 40 | none | silicone oil | 51 | 100 | none | 0 | 0 | 5 | 0 | 0 | 1 | 2 | 1 | 206.86 | 38.22
zhang2021 | 4 | 7a | 4 | 40 | none | silicone oil | 51 | 100 | none | 0 | 0 | 5 | 0 | 0 | 1 | 2 | 1 | 229.35 | 38.228
zhang2021 | 4 | 7a | 4 | 40 | none | silicone oil | 51 | 100 | none | 0 | 0 | 5 | 0 | 0 | 1 | 2 | 1 | 251.932 | 38.462
zhang2021 | 4 | 7a | 4 | 40 | none | silicone oil | 51 | 100 | none | 0 | 0 | 5 | 0 | 0 | 1 | 2 | 1 | 274.585 | 38.872
zhang2021 | 4 | 7a | 4 | 40 | none | silicone oil | 51 | 100 | none | 0 | 0 | 5 | 0 | 0 | 1 | 2 | 1 | 297.176 | 39.13
zhang2021 | 4 | 7a | 4 | 40 | none | silicone oil | 51 | 100 | none | 0 | 0 | 5 | 0 | 0 | 1 | 2 | 1 | 319.686 | 39.186
zhang2021 | 4 | 7a | 4 | 40 | none | silicone oil | 51 | 100 | none | 0 | 0 | 5 | 0 | 0 | 1 | 2 | 1 | 342.173 | 39.186
zhang2021 | 4 | 7a | 4 | 40 | none | silicone oil | 51 | 100 | none | 0 | 0 | 5 | 0 | 0 | 1 | 2 | 1 | 364.722 | 39.339
zhang2021 | 4 | 7a | 4 | 40 | none | silicone oil | 51 | 100 | none | 0 | 0 | 5 | 0 | 0 | 1 | 2 | 1 | 387.326 | 39.629
zhang2021 | 4 | 7a | 4 | 40 | none | silicone oil | 51 | 100 | none | 0 | 0 | 5 | 0 | 0 | 1 | 2 | 1 | 409.93 | 39.918
zhang2021 | 4 | 7a | 4 | 40 | none | silicone oil | 51 | 100 | none | 0 | 0 | 5 | 0 | 0 | 1 | 2 | 1 | 432.489 | 40.095
zhang2021 | 4 | 7a | 4 | 40 | none | silicone oil | 51 | 100 | none | 0 | 0 | 5 | 0 | 0 | 1 | 2 | 1 | 454.98 | 40.103
zhang2021 | 4 | 7a | 4 | 40 | none | silicone oil | 51 | 100 | none | 0 | 0 | 5 | 0 | 0 | 1 | 2 | 1 | 477.467 | 40.103
zhang2021 | 4 | 7a | 4 | 40 | none | silicone oil | 51 | 100 | none | 0 | 0 | 5 | 0 | 0 | 1 | 2 | 1 | 499.954 | 40.103
zhang2021 | 4 | 7a | 4 | 40 | none | silicone oil | 51 | 100 | none | 0 | 0 | 5 | 0 | 0 | 1 | 2 | 1 | 522.441 | 40.103
zhang2021 | 4 | 7a | 4 | 40 | none | silicone oil | 51 | 100 | none | 0 | 0 | 5 | 0 | 0 | 1 | 2 | 1 | 544.929 | 40.103
zhang2021 | 4 | 7a | 4 | 40 | none | silicone oil | 51 | 100 | none | 0 | 0 | 5 | 0 | 0 | 1 | 2 | 1 | 567.416 | 40.103
zhang2021 | 4 | 7a | 4 | 40 | none | silicone oil | 51 | 100 | none | 0 | 0 | 5 | 0 | 0 | 1 | 2 | 1 | 589.903 | 40.103
zhang2021 | 4 | 7a | 4 | 40 | none | silicone oil | 51 | 100 | none | 0 | 0 | 5 | 0 | 0 | 1 | 2 | 1 | 612.391 | 40.103
zhang2021 | 4 | 7a | 4 | 40 | none | silicone oil | 51 | 100 | none | 0 | 0 | 5 | 0 | 0 | 1 | 2 | 1 | 634.878 | 40.103
zhang2021 | 4 | 7a | 4 | 40 | none | silicone oil | 51 | 100 | none | 0 | 0 | 5 | 0 | 0 | 1 | 2 | 1 | 657.365 | 40.103
zhang2021 | 4 | 7a | 4 | 40 | none | silicone oil | 51 | 100 | none | 0 | 0 | 5 | 0 | 0 | 1 | 2 | 1 | 679.853 | 40.103
zhang2021 | 4 | 7a | 4 | 40 | none | silicone oil | 51 | 100 | none | 0 | 0 | 5 | 0 | 0 | 1 | 2 | 1 | 702.34 | 40.103
zhang2021 | 4 | 7a | 4 | 40 | none | silicone oil | 51 | 100 | none | 0 | 0 | 5 | 0 | 0 | 1 | 2 | 1 | 724.866 | 40.2
zhang2021 | 4 | 7a | 4 | 40 | none | silicone oil | 51 | 100 | none | 0 | 0 | 5 | 0 | 0 | 1 | 2 | 1 | 747.354 | 40.2
zhang2021 | 4 | 7a | 4 | 40 | none | silicone oil | 51 | 100 | none | 0 | 0 | 5 | 0 | 0 | 1 | 2 | 1 | 769.844 | 40.208
zhang2021 | 4 | 7a | 4 | 40 | none | silicone oil | 51 | 100 | none | 0 | 0 | 5 | 0 | 0 | 1 | 2 | 1 | 792.348 | 40.248
zhang2021 | 4 | 7a | 4 | 40 | none | silicone oil | 51 | 100 | none | 0 | 0 | 5 | 0 | 0 | 1 | 2 | 1 | 814.845 | 40.272
zhang2021 | 4 | 7a | 4 | 40 | none | silicone oil | 51 | 100 | none | 0 | 0 | 5 | 0 | 0 | 1 | 2 | 1 | 837.361 | 40.345
zhang2021 | 4 | 7a | 4 | 40 | none | silicone oil | 51 | 100 | none | 0 | 0 | 5 | 0 | 0 | 1 | 2 | 1 | 859.849 | 40.345
zhang2021 | 4 | 7a | 4 | 40 | none | silicone oil | 51 | 100 | none | 0 | 0 | 5 | 0 | 0 | 1 | 2 | 1 | 882.336 | 40.345
zhang2021 | 4 | 7a | 4 | 40 | none | silicone oil | 51 | 100 | none | 0 | 0 | 5 | 0 | 0 | 1 | 2 | 1 | 904.823 | 40.345
zhang2021 | 4 | 7a | 4 | 40 | none | silicone oil | 51 | 100 | none | 0 | 0 | 5 | 0 | 0 | 1 | 2 | 1 | 927.31 | 40.345
zhang2021 | 4 | 7a | 4 | 40 | none | silicone oil | 51 | 100 | none | 0 | 0 | 5 | 0 | 0 | 1 | 2 | 1 | 949.798 | 40.345
zhang2021 | 4 | 7a | 4 | 40 | none | silicone oil | 51 | 100 | none | 0 | 0 | 5 | 0 | 0 | 1 | 2 | 1 | 972.285 | 40.345
zhang2021 | 4 | 7a | 4 | 40 | none | silicone oil | 51 | 100 | none | 0 | 0 | 5 | 0 | 0 | 1 | 2 | 1 | 994.779 | 40.361
zhang2021 | 4 | 7a | 4 | 40 | none | silicone oil | 51 | 100 | none | 0 | 0 | 5 | 0 | 0 | 1 | 2 | 1 | 1017.305 | 40.457
zhang2021 | 4 | 7a | 4 | 40 | none | silicone oil | 51 | 100 | none | 0 | 0 | 5 | 0 | 0 | 1 | 2 | 1 | 1039.822 | 40.53
zhang2021 | 4 | 7a | 4 | 40 | none | silicone oil | 51 | 100 | none | 0 | 0 | 5 | 0 | 0 | 1 | 2 | 1 | 1062.345 | 40.618
zhang2021 | 4 | 7a | 4 | 40 | none | silicone oil | 51 | 100 | none | 0 | 0 | 5 | 0 | 0 | 1 | 2 | 1 | 1084.871 | 40.715
zhang2021 | 4 | 7a | 4 | 40 | none | silicone oil | 51 | 100 | none | 0 | 0 | 5 | 0 | 0 | 1 | 2 | 1 | 1107.378 | 40.763
zhang2021 | 4 | 7a | 4 | 40 | none | silicone oil | 51 | 100 | none | 0 | 0 | 5 | 0 | 0 | 1 | 2 | 1 | 1129.904 | 40.86
zhang2021 | 4 | 7a | 4 | 40 | none | silicone oil | 51 | 100 | none | 0 | 0 | 5 | 0 | 0 | 1 | 2 | 1 | 1152.42 | 40.932
zhang2021 | 4 | 7a | 4 | 40 | none | silicone oil | 51 | 100 | none | 0 | 0 | 5 | 0 | 0 | 1 | 2 | 1 | 1174.94 | 41.013
zhang2021 | 4 | 7a | 4 | 40 | none | silicone oil | 51 | 100 | none | 0 | 0 | 5 | 0 | 0 | 1 | 2 | 1 | 1197.431 | 41.021
zhang2021 | 4 | 7a | 4 | 40 | none | silicone oil | 51 | 100 | none | 0 | 0 | 5 | 0 | 0 | 1 | 2 | 1 | 1219.918 | 41.021
zhang2021 | 4 | 7a | 4 | 40 | none | silicone oil | 51 | 100 | none | 0 | 0 | 5 | 0 | 0 | 1 | 2 | 1 | 1242.405 | 41.021
zhang2021 | 4 | 7a | 4 | 40 | none | silicone oil | 51 | 100 | none | 0 | 0 | 5 | 0 | 0 | 1 | 2 | 1 | 1264.893 | 41.021
zhang2021 | 4 | 7a | 4 | 40 | none | silicone oil | 51 | 100 | none | 0 | 0 | 5 | 0 | 0 | 1 | 2 | 1 | 1287.38 | 41.021
zhang2021 | 4 | 7a | 4 | 40 | none | silicone oil | 51 | 100 | none | 0 | 0 | 5 | 0 | 0 | 1 | 2 | 1 | 1309.867 | 41.021
zhang2021 | 4 | 7a | 4 | 40 | none | silicone oil | 51 | 100 | none | 0 | 0 | 5 | 0 | 0 | 1 | 2 | 1 | 1332.355 | 41.021
zhang2021 | 4 | 7a | 4 | 40 | none | silicone oil | 51 | 100 | none | 0 | 0 | 5 | 0 | 0 | 1 | 2 | 1 | 1354.842 | 41.021
zhang2021 | 4 | 7a | 4 | 40 | none | silicone oil | 51 | 100 | none | 0 | 0 | 5 | 0 | 0 | 1 | 2 | 1 | 1377.329 | 41.021
zhang2021 | 4 | 7a | 4 | 40 | none | silicone oil | 51 | 100 | none | 0 | 0 | 5 | 0 | 0 | 1 | 2 | 1 | 1399.817 | 41.021
zhang2021 | 4 | 7a | 4 | 40 | none | silicone oil | 51 | 100 | none | 0 | 0 | 5 | 0 | 0 | 1 | 2 | 1 | 1422.304 | 41.021
zhang2021 | 4 | 7a | 4 | 40 | none | silicone oil | 51 | 100 | none | 0 | 0 | 5 | 0 | 0 | 1 | 2 | 1 | 1444.791 | 41.021
zhang2021 | 4 | 7a | 4 | 40 | none | silicone oil | 51 | 100 | none | 0 | 0 | 5 | 0 | 0 | 1 | 2 | 1 | 1467.279 | 41.021
zhang2021 | 4 | 7a | 4 | 40 | none | silicone oil | 51 | 100 | none | 0 | 0 | 5 | 0 | 0 | 1 | 2 | 1 | 1489.766 | 41.021
zhang2021 | 4 | 7a | 4 | 40 | none | silicone oil | 51 | 100 | none | 0 | 0 | 5 | 0 | 0 | 1 | 2 | 1 | 1512.253 | 41.021
zhang2021 | 4 | 7a | 4 | 40 | none | silicone oil | 51 | 100 | none | 0 | 0 | 5 | 0 | 0 | 1 | 2 | 1 | 1534.74 | 41.021
zhang2021 | 4 | 7a | 4 | 40 | none | silicone oil | 51 | 100 | none | 0 | 0 | 5 | 0 | 0 | 1 | 2 | 1 | 1557.228 | 41.021
zhang2021 | 4 | 7a | 4 | 40 | none | silicone oil | 51 | 100 | none | 0 | 0 | 5 | 0 | 0 | 1 | 2 | 1 | 1579.715 | 41.021
zhang2021 | 4 | 7a | 4 | 40 | none | silicone oil | 51 | 100 | none | 0 | 0 | 5 | 0 | 0 | 1 | 2 | 1 | 1602.202 | 41.021
zhang2021 | 4 | 7a | 4 | 40 | none | silicone oil | 51 | 100 | none | 0 | 0 | 5 | 0 | 0 | 1 | 2 | 1 | 1624.69 | 41.021
zhang2021 | 4 | 7a | 4 | 40 | none | silicone oil | 51 | 100 | none | 0 | 0 | 5 | 0 | 0 | 1 | 2 | 1 | 1647.177 | 41.021
zhang2021 | 4 | 7a | 4 | 40 | none | silicone oil | 51 | 100 | none | 0 | 0 | 5 | 0 | 0 | 1 | 2 | 1 | 1669.664 | 41.021
zhang2021 | 4 | 7a | 4 | 40 | none | silicone oil | 51 | 100 | none | 0 | 0 | 5 | 0 | 0 | 1 | 2 | 1 | 1692.165 | 41.053
zhang2021 | 4 | 7a | 4 | 40 | none | silicone oil | 51 | 100 | none | 0 | 0 | 5 | 0 | 0 | 1 | 2 | 1 | 1714.675 | 41.109
zhang2021 | 4 | 7a | 4 | 40 | none | silicone oil | 51 | 100 | none | 0 | 0 | 5 | 0 | 0 | 1 | 2 | 1 | 1737.172 | 41.133
zhang2021 | 4 | 7a | 4 | 40 | none | silicone oil | 51 | 100 | none | 0 | 0 | 5 | 0 | 0 | 1 | 2 | 1 | 1759.695 | 41.222
zhang2021 | 4 | 7a | 4 | 40 | none | silicone oil | 51 | 100 | none | 0 | 0 | 5 | 0 | 0 | 1 | 2 | 1 | 1782.198 | 41.262
zhang2021 | 4 | 7a | 4 | 40 | none | silicone oil | 51 | 100 | none | 0 | 0 | 5 | 0 | 0 | 1 | 2 | 1 | 1804.702 | 41.302
zhang2021 | 4 | 7a | 4 | 40 | none | silicone oil | 51 | 100 | none | 0 | 0 | 5 | 0 | 0 | 1 | 2 | 1 | 1827.225 | 41.391
zhang2021 | 4 | 7a | 4 | 40 | none | silicone oil | 51 | 100 | none | 0 | 0 | 5 | 0 | 0 | 1 | 2 | 1 | 1849.722 | 41.415
zhang2021 | 4 | 7a | 4 | 40 | none | silicone oil | 51 | 100 | none | 0 | 0 | 5 | 0 | 0 | 1 | 2 | 1 | 1872.238 | 41.487
zhang2021 | 4 | 7a | 4 | 40 | none | silicone oil | 51 | 100 | none | 0 | 0 | 5 | 0 | 0 | 1 | 2 | 1 | 1894.735 | 41.512
zhang2021 | 4 | 7a | 4 | 40 | none | silicone oil | 51 | 100 | none | 0 | 0 | 5 | 0 | 0 | 1 | 2 | 1 | 1917.252 | 41.584
zhang2021 | 4 | 7a | 4 | 40 | none | silicone oil | 51 | 100 | none | 0 | 0 | 5 | 0 | 0 | 1 | 2 | 1 | 1939.762 | 41.64
zhang2021 | 4 | 7a | 4 | 40 | none | silicone oil | 51 | 100 | none | 0 | 0 | 5 | 0 | 0 | 1 | 2 | 1 | 1962.259 | 41.665
zhang2021 | 4 | 7a | 4 | 40 | none | silicone oil | 51 | 100 | none | 0 | 0 | 5 | 0 | 0 | 1 | 2 | 1 | 1984.779 | 41.745
zhang2021 | 4 | 7a | 4 | 40 | none | silicone oil | 51 | 100 | none | 0 | 0 | 5 | 0 | 0 | 1 | 2 | 1 | 2007.286 | 41.793
zhang2021 | 4 | 7a | 4 | 40 | none | silicone oil | 51 | 100 | none | 0 | 0 | 5 | 0 | 0 | 1 | 2 | 1 | 2029.773 | 41.793
zhang2021 | 4 | 7a | 4 | 40 | none | silicone oil | 51 | 100 | none | 0 | 0 | 5 | 0 | 0 | 1 | 2 | 1 | 2052.283 | 41.85
zhang2021 | 4 | 7a | 4 | 40 | none | silicone oil | 51 | 100 | none | 0 | 0 | 5 | 0 | 0 | 1 | 2 | 1 | 2074.786 | 41.89
zhang2021 | 4 | 7a | 4 | 40 | none | silicone oil | 51 | 100 | none | 0 | 0 | 5 | 0 | 0 | 1 | 2 | 1 | 2097.274 | 41.89
zhang2021 | 4 | 7a | 4 | 40 | none | silicone oil | 51 | 100 | none | 0 | 0 | 5 | 0 | 0 | 1 | 2 | 1 | 2119.764 | 41.898
zhang2021 | 4 | 7a | 4 | 40 | none | silicone oil | 51 | 100 | none | 0 | 0 | 5 | 0 | 0 | 1 | 2 | 1 | 2142.278 | 41.962
zhang2021 | 4 | 7a | 4 | 40 | none | silicone oil | 51 | 100 | none | 0 | 0 | 5 | 0 | 0 | 1 | 2 | 1 | 2164.784 | 42.011
zhang2021 | 4 | 7a | 4 | 40 | none | silicone oil | 51 | 100 | none | 0 | 0 | 5 | 0 | 0 | 1 | 2 | 1 | 2177.912 | 42.035
zhang2021 | 5 | 7b | 4 | 50 | none | silicone oil | 44 | 100 | none | 0 | 0 | 2 | 0 | 0 | 1 | 2 | 1 | 1.497 | 1.523
zhang2021 | 5 | 7b | 4 | 50 | none | silicone oil | 44 | 100 | none | 0 | 0 | 2 | 0 | 0 | 1 | 2 | 1 | 1.497 | 0.853
zhang2021 | 5 | 7b | 4 | 50 | none | silicone oil | 44 | 100 | none | 0 | 0 | 2 | 0 | 0 | 1 | 2 | 1 | 3.566 | 2.77
zhang2021 | 5 | 7b | 4 | 50 | none | silicone oil | 44 | 100 | none | 0 | 0 | 2 | 0 | 0 | 1 | 2 | 1 | 3.566 | 2.128
zhang2021 | 5 | 7b | 4 | 50 | none | silicone oil | 44 | 100 | none | 0 | 0 | 2 | 0 | 0 | 1 | 2 | 1 | 5.634 | 3.463
zhang2021 | 5 | 7b | 4 | 50 | none | silicone oil | 44 | 100 | none | 0 | 0 | 2 | 0 | 0 | 1 | 2 | 1 | 5.634 | 0.164
zhang2021 | 5 | 7b | 4 | 50 | none | silicone oil | 44 | 100 | none | 0 | 0 | 2 | 0 | 0 | 1 | 2 | 1 | 7.407 | 4.214
zhang2021 | 5 | 7b | 4 | 50 | none | silicone oil | 44 | 100 | none | 0 | 0 | 2 | 0 | 0 | 1 | 2 | 1 | 12.146 | 6.23
zhang2021 | 5 | 7b | 4 | 50 | none | silicone oil | 44 | 100 | none | 0 | 0 | 2 | 0 | 0 | 1 | 2 | 1 | 12.146 | 7.104
zhang2021 | 5 | 7b | 4 | 50 | none | silicone oil | 44 | 100 | none | 0 | 0 | 2 | 0 | 0 | 1 | 2 | 1 | 12.146 | 7.978
zhang2021 | 5 | 7b | 4 | 50 | none | silicone oil | 44 | 100 | none | 0 | 0 | 2 | 0 | 0 | 1 | 2 | 1 | 12.146 | 8.743
zhang2021 | 5 | 7b | 4 | 50 | none | silicone oil | 44 | 100 | none | 0 | 0 | 2 | 0 | 0 | 1 | 2 | 1 | 12.146 | 9.727
zhang2021 | 5 | 7b | 4 | 50 | none | silicone oil | 44 | 100 | none | 0 | 0 | 2 | 0 | 0 | 1 | 2 | 1 | 13.908 | 5.339
zhang2021 | 5 | 7b | 4 | 50 | none | silicone oil | 44 | 100 | none | 0 | 0 | 2 | 0 | 0 | 1 | 2 | 1 | 16.194 | 10.82
zhang2021 | 5 | 7b | 4 | 50 | none | silicone oil | 44 | 100 | none | 0 | 0 | 2 | 0 | 0 | 1 | 2 | 1 | 16.194 | 12.678
zhang2021 | 5 | 7b | 4 | 50 | none | silicone oil | 44 | 100 | none | 0 | 0 | 2 | 0 | 0 | 1 | 2 | 1 | 20.243 | 11.913
zhang2021 | 5 | 7b | 4 | 50 | none | silicone oil | 44 | 100 | none | 0 | 0 | 2 | 0 | 0 | 1 | 2 | 1 | 20.243 | 13.661
zhang2021 | 5 | 7b | 4 | 50 | none | silicone oil | 44 | 100 | none | 0 | 0 | 2 | 0 | 0 | 1 | 2 | 1 | 20.243 | 14.863
zhang2021 | 5 | 7b | 4 | 50 | none | silicone oil | 44 | 100 | none | 0 | 0 | 2 | 0 | 0 | 1 | 2 | 1 | 20.243 | 15.847
zhang2021 | 5 | 7b | 4 | 50 | none | silicone oil | 44 | 100 | none | 0 | 0 | 2 | 0 | 0 | 1 | 2 | 1 | 26.32 | 17.717
zhang2021 | 5 | 7b | 4 | 50 | none | silicone oil | 44 | 100 | none | 0 | 0 | 2 | 0 | 0 | 1 | 2 | 1 | 26.32 | 17.047
zhang2021 | 5 | 7b | 4 | 50 | none | silicone oil | 44 | 100 | none | 0 | 0 | 2 | 0 | 0 | 1 | 2 | 1 | 26.32 | 16.432
zhang2021 | 5 | 7b | 4 | 50 | none | silicone oil | 44 | 100 | none | 0 | 0 | 2 | 0 | 0 | 1 | 2 | 1 | 28.388 | 19.02
zhang2021 | 5 | 7b | 4 | 50 | none | silicone oil | 44 | 100 | none | 0 | 0 | 2 | 0 | 0 | 1 | 2 | 1 | 28.388 | 18.419
zhang2021 | 5 | 7b | 4 | 50 | none | silicone oil | 44 | 100 | none | 0 | 0 | 2 | 0 | 0 | 1 | 2 | 1 | 31.376 | 19.994
zhang2021 | 5 | 7b | 4 | 50 | none | silicone oil | 44 | 100 | none | 0 | 0 | 2 | 0 | 0 | 1 | 2 | 1 | 32.525 | 20.918
zhang2021 | 5 | 7b | 4 | 50 | none | silicone oil | 44 | 100 | none | 0 | 0 | 2 | 0 | 0 | 1 | 2 | 1 | 34.594 | 22.258
zhang2021 | 5 | 7b | 4 | 50 | none | silicone oil | 44 | 100 | none | 0 | 0 | 2 | 0 | 0 | 1 | 2 | 1 | 38.042 | 21.495
zhang2021 | 5 | 7b | 4 | 50 | none | silicone oil | 44 | 100 | none | 0 | 0 | 2 | 0 | 0 | 1 | 2 | 1 | 41.686 | 22.841
zhang2021 | 5 | 7b | 4 | 50 | none | silicone oil | 44 | 100 | none | 0 | 0 | 2 | 0 | 0 | 1 | 2 | 1 | 44.937 | 23.626
zhang2021 | 5 | 7b | 4 | 50 | none | silicone oil | 44 | 100 | none | 0 | 0 | 2 | 0 | 0 | 1 | 2 | 1 | 47.005 | 24.255
zhang2021 | 5 | 7b | 4 | 50 | none | silicone oil | 44 | 100 | none | 0 | 0 | 2 | 0 | 0 | 1 | 2 | 1 | 48.384 | 25.162
zhang2021 | 5 | 7b | 4 | 50 | none | silicone oil | 44 | 100 | none | 0 | 0 | 2 | 0 | 0 | 1 | 2 | 1 | 52.325 | 25.832
zhang2021 | 5 | 7b | 4 | 50 | none | silicone oil | 44 | 100 | none | 0 | 0 | 2 | 0 | 0 | 1 | 2 | 1 | 55.28 | 26.484
zhang2021 | 5 | 7b | 4 | 50 | none | silicone oil | 44 | 100 | none | 0 | 0 | 2 | 0 | 0 | 1 | 2 | 1 | 56.314 | 27.172
zhang2021 | 5 | 7b | 4 | 50 | none | silicone oil | 44 | 100 | none | 0 | 0 | 2 | 0 | 0 | 1 | 2 | 1 | 56.68 | 29.399
zhang2021 | 5 | 7b | 4 | 50 | none | silicone oil | 44 | 100 | none | 0 | 0 | 2 | 0 | 0 | 1 | 2 | 1 | 57.348 | 28.792
zhang2021 | 5 | 7b | 4 | 50 | none | silicone oil | 44 | 100 | none | 0 | 0 | 2 | 0 | 0 | 1 | 2 | 1 | 58.038 | 27.861
zhang2021 | 5 | 7b | 4 | 50 | none | silicone oil | 44 | 100 | none | 0 | 0 | 2 | 0 | 0 | 1 | 2 | 1 | 61.485 | 29.964
zhang2021 | 5 | 7b | 4 | 50 | none | silicone oil | 44 | 100 | none | 0 | 0 | 2 | 0 | 0 | 1 | 2 | 1 | 64.777 | 30.492
zhang2021 | 5 | 7b | 4 | 50 | none | silicone oil | 44 | 100 | none | 0 | 0 | 2 | 0 | 0 | 1 | 2 | 1 | 67.691 | 31.067
zhang2021 | 5 | 7b | 4 | 50 | none | silicone oil | 44 | 100 | none | 0 | 0 | 2 | 0 | 0 | 1 | 2 | 1 | 68.826 | 31.585
zhang2021 | 5 | 7b | 4 | 50 | none | silicone oil | 44 | 100 | none | 0 | 0 | 2 | 0 | 0 | 1 | 2 | 1 | 80.102 | 31.93
zhang2021 | 5 | 7b | 4 | 50 | none | silicone oil | 44 | 100 | none | 0 | 0 | 2 | 0 | 0 | 1 | 2 | 1 | 89.069 | 32.131
zhang2021 | 5 | 7b | 4 | 50 | none | silicone oil | 44 | 100 | none | 0 | 0 | 2 | 0 | 0 | 1 | 2 | 1 | 95.961 | 32.756
zhang2021 | 5 | 7b | 4 | 50 | none | silicone oil | 44 | 100 | none | 0 | 0 | 2 | 0 | 0 | 1 | 2 | 1 | 101.215 | 33.115
zhang2021 | 5 | 7b | 4 | 50 | none | silicone oil | 44 | 100 | none | 0 | 0 | 2 | 0 | 0 | 1 | 2 | 1 | 111.131 | 33.529
zhang2021 | 5 | 7b | 4 | 50 | none | silicone oil | 44 | 100 | none | 0 | 0 | 2 | 0 | 0 | 1 | 2 | 1 | 135.954 | 33.65
zhang2021 | 5 | 7b | 4 | 50 | none | silicone oil | 44 | 100 | none | 0 | 0 | 2 | 0 | 0 | 1 | 2 | 1 | 160.776 | 33.743
zhang2021 | 5 | 7b | 4 | 50 | none | silicone oil | 44 | 100 | none | 0 | 0 | 2 | 0 | 0 | 1 | 2 | 1 | 185.599 | 33.91
zhang2021 | 5 | 7b | 4 | 50 | none | silicone oil | 44 | 100 | none | 0 | 0 | 2 | 0 | 0 | 1 | 2 | 1 | 210.422 | 34.134
zhang2021 | 5 | 7b | 4 | 50 | none | silicone oil | 44 | 100 | none | 0 | 0 | 2 | 0 | 0 | 1 | 2 | 1 | 235.244 | 34.385
zhang2021 | 5 | 7b | 4 | 50 | none | silicone oil | 44 | 100 | none | 0 | 0 | 2 | 0 | 0 | 1 | 2 | 1 | 260.067 | 34.869
zhang2021 | 5 | 7b | 4 | 50 | none | silicone oil | 44 | 100 | none | 0 | 0 | 2 | 0 | 0 | 1 | 2 | 1 | 284.89 | 35.129
zhang2021 | 5 | 7b | 4 | 50 | none | silicone oil | 44 | 100 | none | 0 | 0 | 2 | 0 | 0 | 1 | 2 | 1 | 309.713 | 35.79
zhang2021 | 5 | 7b | 4 | 50 | none | silicone oil | 44 | 100 | none | 0 | 0 | 2 | 0 | 0 | 1 | 2 | 1 | 334.535 | 35.967
zhang2021 | 5 | 7b | 4 | 50 | none | silicone oil | 44 | 100 | none | 0 | 0 | 2 | 0 | 0 | 1 | 2 | 1 | 359.358 | 36.023
zhang2021 | 5 | 7b | 4 | 50 | none | silicone oil | 44 | 100 | none | 0 | 0 | 2 | 0 | 0 | 1 | 2 | 1 | 384.181 | 36.125
zhang2021 | 5 | 7b | 4 | 50 | none | silicone oil | 44 | 100 | none | 0 | 0 | 2 | 0 | 0 | 1 | 2 | 1 | 409.003 | 36.162
zhang2021 | 5 | 7b | 4 | 50 | none | silicone oil | 44 | 100 | none | 0 | 0 | 2 | 0 | 0 | 1 | 2 | 1 | 433.826 | 36.162
zhang2021 | 5 | 7b | 4 | 50 | none | silicone oil | 44 | 100 | none | 0 | 0 | 2 | 0 | 0 | 1 | 2 | 1 | 458.649 | 36.162
zhang2021 | 5 | 7b | 4 | 50 | none | silicone oil | 44 | 100 | none | 0 | 0 | 2 | 0 | 0 | 1 | 2 | 1 | 483.472 | 36.162
zhang2021 | 5 | 7b | 4 | 50 | none | silicone oil | 44 | 100 | none | 0 | 0 | 2 | 0 | 0 | 1 | 2 | 1 | 508.294 | 36.162
zhang2021 | 5 | 7b | 4 | 50 | none | silicone oil | 44 | 100 | none | 0 | 0 | 2 | 0 | 0 | 1 | 2 | 1 | 533.117 | 36.162
zhang2021 | 5 | 7b | 4 | 50 | none | silicone oil | 44 | 100 | none | 0 | 0 | 2 | 0 | 0 | 1 | 2 | 1 | 557.94 | 36.162
zhang2021 | 5 | 7b | 4 | 50 | none | silicone oil | 44 | 100 | none | 0 | 0 | 2 | 0 | 0 | 1 | 2 | 1 | 582.763 | 36.162
zhang2021 | 5 | 7b | 4 | 50 | none | silicone oil | 44 | 100 | none | 0 | 0 | 2 | 0 | 0 | 1 | 2 | 1 | 607.585 | 36.162
zhang2021 | 5 | 7b | 4 | 50 | none | silicone oil | 44 | 100 | none | 0 | 0 | 2 | 0 | 0 | 1 | 2 | 1 | 632.408 | 36.162
zhang2021 | 5 | 7b | 4 | 50 | none | silicone oil | 44 | 100 | none | 0 | 0 | 2 | 0 | 0 | 1 | 2 | 1 | 657.231 | 36.218
zhang2021 | 5 | 7b | 4 | 50 | none | silicone oil | 44 | 100 | none | 0 | 0 | 2 | 0 | 0 | 1 | 2 | 1 | 682.053 | 36.311
zhang2021 | 5 | 7b | 4 | 50 | none | silicone oil | 44 | 100 | none | 0 | 0 | 2 | 0 | 0 | 1 | 2 | 1 | 706.876 | 36.46
zhang2021 | 5 | 7b | 4 | 50 | none | silicone oil | 44 | 100 | none | 0 | 0 | 2 | 0 | 0 | 1 | 2 | 1 | 731.699 | 36.581
zhang2021 | 5 | 7b | 4 | 50 | none | silicone oil | 44 | 100 | none | 0 | 0 | 2 | 0 | 0 | 1 | 2 | 1 | 756.522 | 36.684
zhang2021 | 5 | 7b | 4 | 50 | none | silicone oil | 44 | 100 | none | 0 | 0 | 2 | 0 | 0 | 1 | 2 | 1 | 781.344 | 36.795
zhang2021 | 5 | 7b | 4 | 50 | none | silicone oil | 44 | 100 | none | 0 | 0 | 2 | 0 | 0 | 1 | 2 | 1 | 806.167 | 36.935
zhang2021 | 5 | 7b | 4 | 50 | none | silicone oil | 44 | 100 | none | 0 | 0 | 2 | 0 | 0 | 1 | 2 | 1 | 830.99 | 37.037
zhang2021 | 5 | 7b | 4 | 50 | none | silicone oil | 44 | 100 | none | 0 | 0 | 2 | 0 | 0 | 1 | 2 | 1 | 855.812 | 37.075
zhang2021 | 5 | 7b | 4 | 50 | none | silicone oil | 44 | 100 | none | 0 | 0 | 2 | 0 | 0 | 1 | 2 | 1 | 880.635 | 37.196
zhang2021 | 5 | 7b | 4 | 50 | none | silicone oil | 44 | 100 | none | 0 | 0 | 2 | 0 | 0 | 1 | 2 | 1 | 905.458 | 37.251
zhang2021 | 5 | 7b | 4 | 50 | none | silicone oil | 44 | 100 | none | 0 | 0 | 2 | 0 | 0 | 1 | 2 | 1 | 930.281 | 37.326
zhang2021 | 5 | 7b | 4 | 50 | none | silicone oil | 44 | 100 | none | 0 | 0 | 2 | 0 | 0 | 1 | 2 | 1 | 955.103 | 37.391
zhang2021 | 5 | 7b | 4 | 50 | none | silicone oil | 44 | 100 | none | 0 | 0 | 2 | 0 | 0 | 1 | 2 | 1 | 979.926 | 37.456
zhang2021 | 5 | 7b | 4 | 50 | none | silicone oil | 44 | 100 | none | 0 | 0 | 2 | 0 | 0 | 1 | 2 | 1 | 1004.749 | 37.54
zhang2021 | 5 | 7b | 4 | 50 | none | silicone oil | 44 | 100 | none | 0 | 0 | 2 | 0 | 0 | 1 | 2 | 1 | 1029.572 | 37.642
zhang2021 | 5 | 7b | 4 | 50 | none | silicone oil | 44 | 100 | none | 0 | 0 | 2 | 0 | 0 | 1 | 2 | 1 | 1054.394 | 37.726
zhang2021 | 5 | 7b | 4 | 50 | none | silicone oil | 44 | 100 | none | 0 | 0 | 2 | 0 | 0 | 1 | 2 | 1 | 1079.217 | 37.81
zhang2021 | 5 | 7b | 4 | 50 | none | silicone oil | 44 | 100 | none | 0 | 0 | 2 | 0 | 0 | 1 | 2 | 1 | 1104.04 | 37.894
zhang2021 | 5 | 7b | 4 | 50 | none | silicone oil | 44 | 100 | none | 0 | 0 | 2 | 0 | 0 | 1 | 2 | 1 | 1128.862 | 38.014
zhang2021 | 5 | 7b | 4 | 50 | none | silicone oil | 44 | 100 | none | 0 | 0 | 2 | 0 | 0 | 1 | 2 | 1 | 1153.685 | 38.061
zhang2021 | 5 | 7b | 4 | 50 | none | silicone oil | 44 | 100 | none | 0 | 0 | 2 | 0 | 0 | 1 | 2 | 1 | 1178.508 | 38.061
zhang2021 | 5 | 7b | 4 | 50 | none | silicone oil | 44 | 100 | none | 0 | 0 | 2 | 0 | 0 | 1 | 2 | 1 | 1203.331 | 38.061
zhang2021 | 5 | 7b | 4 | 50 | none | silicone oil | 44 | 100 | none | 0 | 0 | 2 | 0 | 0 | 1 | 2 | 1 | 1228.153 | 38.061
zhang2021 | 5 | 7b | 4 | 50 | none | silicone oil | 44 | 100 | none | 0 | 0 | 2 | 0 | 0 | 1 | 2 | 1 | 1252.976 | 38.061
zhang2021 | 5 | 7b | 4 | 50 | none | silicone oil | 44 | 100 | none | 0 | 0 | 2 | 0 | 0 | 1 | 2 | 1 | 1277.799 | 38.061
zhang2021 | 5 | 7b | 4 | 50 | none | silicone oil | 44 | 100 | none | 0 | 0 | 2 | 0 | 0 | 1 | 2 | 1 | 1302.622 | 38.061
zhang2021 | 5 | 7b | 4 | 50 | none | silicone oil | 44 | 100 | none | 0 | 0 | 2 | 0 | 0 | 1 | 2 | 1 | 1327.444 | 38.061
zhang2021 | 5 | 7b | 4 | 50 | none | silicone oil | 44 | 100 | none | 0 | 0 | 2 | 0 | 0 | 1 | 2 | 1 | 1352.267 | 38.061
zhang2021 | 5 | 7b | 4 | 50 | none | silicone oil | 44 | 100 | none | 0 | 0 | 2 | 0 | 0 | 1 | 2 | 1 | 1377.09 | 38.061
zhang2021 | 5 | 7b | 4 | 50 | none | silicone oil | 44 | 100 | none | 0 | 0 | 2 | 0 | 0 | 1 | 2 | 1 | 1401.912 | 38.061
zhang2021 | 5 | 7b | 4 | 50 | none | silicone oil | 44 | 100 | none | 0 | 0 | 2 | 0 | 0 | 1 | 2 | 1 | 1426.735 | 38.061
zhang2021 | 5 | 7b | 4 | 50 | none | silicone oil | 44 | 100 | none | 0 | 0 | 2 | 0 | 0 | 1 | 2 | 1 | 1451.558 | 38.061
zhang2021 | 5 | 7b | 4 | 50 | none | silicone oil | 44 | 100 | none | 0 | 0 | 2 | 0 | 0 | 1 | 2 | 1 | 1476.381 | 38.061
zhang2021 | 5 | 7b | 4 | 50 | none | silicone oil | 44 | 100 | none | 0 | 0 | 2 | 0 | 0 | 1 | 2 | 1 | 1501.203 | 38.061
zhang2021 | 5 | 7b | 4 | 50 | none | silicone oil | 44 | 100 | none | 0 | 0 | 2 | 0 | 0 | 1 | 2 | 1 | 1526.026 | 38.061
zhang2021 | 5 | 7b | 4 | 50 | none | silicone oil | 44 | 100 | none | 0 | 0 | 2 | 0 | 0 | 1 | 2 | 1 | 1550.849 | 38.061
zhang2021 | 5 | 7b | 4 | 50 | none | silicone oil | 44 | 100 | none | 0 | 0 | 2 | 0 | 0 | 1 | 2 | 1 | 1575.671 | 38.061
zhang2021 | 5 | 7b | 4 | 50 | none | silicone oil | 44 | 100 | none | 0 | 0 | 2 | 0 | 0 | 1 | 2 | 1 | 1600.494 | 38.061
zhang2021 | 5 | 7b | 4 | 50 | none | silicone oil | 44 | 100 | none | 0 | 0 | 2 | 0 | 0 | 1 | 2 | 1 | 1625.317 | 38.061
zhang2021 | 5 | 7b | 4 | 50 | none | silicone oil | 44 | 100 | none | 0 | 0 | 2 | 0 | 0 | 1 | 2 | 1 | 1650.14 | 38.061
zhang2021 | 5 | 7b | 4 | 50 | none | silicone oil | 44 | 100 | none | 0 | 0 | 2 | 0 | 0 | 1 | 2 | 1 | 1674.962 | 38.061
zhang2021 | 5 | 7b | 4 | 50 | none | silicone oil | 44 | 100 | none | 0 | 0 | 2 | 0 | 0 | 1 | 2 | 1 | 1699.785 | 38.061
zhang2021 | 5 | 7b | 4 | 50 | none | silicone oil | 44 | 100 | none | 0 | 0 | 2 | 0 | 0 | 1 | 2 | 1 | 1724.608 | 38.061
zhang2021 | 5 | 7b | 4 | 50 | none | silicone oil | 44 | 100 | none | 0 | 0 | 2 | 0 | 0 | 1 | 2 | 1 | 1749.431 | 38.061
zhang2021 | 5 | 7b | 4 | 50 | none | silicone oil | 44 | 100 | none | 0 | 0 | 2 | 0 | 0 | 1 | 2 | 1 | 1774.253 | 38.061
zhang2021 | 5 | 7b | 4 | 50 | none | silicone oil | 44 | 100 | none | 0 | 0 | 2 | 0 | 0 | 1 | 2 | 1 | 1799.076 | 38.061
zhang2021 | 5 | 7b | 4 | 50 | none | silicone oil | 44 | 100 | none | 0 | 0 | 2 | 0 | 0 | 1 | 2 | 1 | 1823.899 | 38.061
zhang2021 | 5 | 7b | 4 | 50 | none | silicone oil | 44 | 100 | none | 0 | 0 | 2 | 0 | 0 | 1 | 2 | 1 | 1848.721 | 38.061
zhang2021 | 5 | 7b | 4 | 50 | none | silicone oil | 44 | 100 | none | 0 | 0 | 2 | 0 | 0 | 1 | 2 | 1 | 1873.544 | 38.061
zhang2021 | 5 | 7b | 4 | 50 | none | silicone oil | 44 | 100 | none | 0 | 0 | 2 | 0 | 0 | 1 | 2 | 1 | 1898.367 | 38.061
zhang2021 | 5 | 7b | 4 | 50 | none | silicone oil | 44 | 100 | none | 0 | 0 | 2 | 0 | 0 | 1 | 2 | 1 | 1923.19 | 38.061
zhang2021 | 5 | 7b | 4 | 50 | none | silicone oil | 44 | 100 | none | 0 | 0 | 2 | 0 | 0 | 1 | 2 | 1 | 1948.012 | 38.061
zhang2021 | 5 | 7b | 4 | 50 | none | silicone oil | 44 | 100 | none | 0 | 0 | 2 | 0 | 0 | 1 | 2 | 1 | 1972.835 | 38.061
zhang2021 | 5 | 7b | 4 | 50 | none | silicone oil | 44 | 100 | none | 0 | 0 | 2 | 0 | 0 | 1 | 2 | 1 | 1997.658 | 38.061
zhang2021 | 5 | 7b | 4 | 50 | none | silicone oil | 44 | 100 | none | 0 | 0 | 2 | 0 | 0 | 1 | 2 | 1 | 2022.481 | 38.061
zhang2021 | 5 | 7b | 4 | 50 | none | silicone oil | 44 | 100 | none | 0 | 0 | 2 | 0 | 0 | 1 | 2 | 1 | 2047.303 | 38.098
zhang2021 | 5 | 7b | 4 | 50 | none | silicone oil | 44 | 100 | none | 0 | 0 | 2 | 0 | 0 | 1 | 2 | 1 | 2072.126 | 38.173
zhang2021 | 5 | 7b | 4 | 50 | none | silicone oil | 44 | 100 | none | 0 | 0 | 2 | 0 | 0 | 1 | 2 | 1 | 2096.949 | 38.173
zhang2021 | 5 | 7b | 4 | 50 | none | silicone oil | 44 | 100 | none | 0 | 0 | 2 | 0 | 0 | 1 | 2 | 1 | 2121.771 | 38.173
zhang2021 | 5 | 7b | 4 | 50 | none | silicone oil | 44 | 100 | none | 0 | 0 | 2 | 0 | 0 | 1 | 2 | 1 | 2146.594 | 38.173
zhang2021 | 5 | 7b | 4 | 50 | none | silicone oil | 44 | 100 | none | 0 | 0 | 2 | 0 | 0 | 1 | 2 | 1 | 2161.074 | 38.173
zhang2021 | 6 | 7b | 4 | 50 | none | silicone oil | 43 | 100 | none | 0 | 0 | 3 | 0 | 0 | 1 | 2 | 1 | 4.049 | 0.765
zhang2021 | 6 | 7b | 4 | 50 | none | silicone oil | 43 | 100 | none | 0 | 0 | 3 | 0 | 0 | 1 | 2 | 1 | 8.097 | 2.951
zhang2021 | 6 | 7b | 4 | 50 | none | silicone oil | 43 | 100 | none | 0 | 0 | 3 | 0 | 0 | 1 | 2 | 1 | 12.146 | 5.246
zhang2021 | 6 | 7b | 4 | 50 | none | silicone oil | 43 | 100 | none | 0 | 0 | 3 | 0 | 0 | 1 | 2 | 1 | 16.194 | 7.213
zhang2021 | 6 | 7b | 4 | 50 | none | silicone oil | 43 | 100 | none | 0 | 0 | 3 | 0 | 0 | 1 | 2 | 1 | 16.194 | 9.071
zhang2021 | 6 | 7b | 4 | 50 | none | silicone oil | 43 | 100 | none | 0 | 0 | 3 | 0 | 0 | 1 | 2 | 1 | 20.243 | 10.492
zhang2021 | 6 | 7b | 4 | 50 | none | silicone oil | 43 | 100 | none | 0 | 0 | 3 | 0 | 0 | 1 | 2 | 1 | 20.243 | 11.366
zhang2021 | 6 | 7b | 4 | 50 | none | silicone oil | 43 | 100 | none | 0 | 0 | 3 | 0 | 0 | 1 | 2 | 1 | 24.291 | 12.131
zhang2021 | 6 | 7b | 4 | 50 | none | silicone oil | 43 | 100 | none | 0 | 0 | 3 | 0 | 0 | 1 | 2 | 1 | 24.941 | 15.353
zhang2021 | 6 | 7b | 4 | 50 | none | silicone oil | 43 | 100 | none | 0 | 0 | 3 | 0 | 0 | 1 | 2 | 1 | 26.32 | 13.882
zhang2021 | 6 | 7b | 4 | 50 | none | silicone oil | 43 | 100 | none | 0 | 0 | 3 | 0 | 0 | 1 | 2 | 1 | 26.32 | 13.017
zhang2021 | 6 | 7b | 4 | 50 | none | silicone oil | 43 | 100 | none | 0 | 0 | 3 | 0 | 0 | 1 | 2 | 1 | 28.34 | 14.754
zhang2021 | 6 | 7b | 4 | 50 | none | silicone oil | 43 | 100 | none | 0 | 0 | 3 | 0 | 0 | 1 | 2 | 1 | 30.457 | 16.339
zhang2021 | 6 | 7b | 4 | 50 | none | silicone oil | 43 | 100 | none | 0 | 0 | 3 | 0 | 0 | 1 | 2 | 1 | 32.389 | 17.049
zhang2021 | 6 | 7b | 4 | 50 | none | silicone oil | 43 | 100 | none | 0 | 0 | 3 | 0 | 0 | 1 | 2 | 1 | 32.389 | 17.596
zhang2021 | 6 | 7b | 4 | 50 | none | silicone oil | 43 | 100 | none | 0 | 0 | 3 | 0 | 0 | 1 | 2 | 1 | 34.594 | 20.341
zhang2021 | 6 | 7b | 4 | 50 | none | silicone oil | 43 | 100 | none | 0 | 0 | 3 | 0 | 0 | 1 | 2 | 1 | 36.437 | 18.251
zhang2021 | 6 | 7b | 4 | 50 | none | silicone oil | 43 | 100 | none | 0 | 0 | 3 | 0 | 0 | 1 | 2 | 1 | 36.663 | 18.992
zhang2021 | 6 | 7b | 4 | 50 | none | silicone oil | 43 | 100 | none | 0 | 0 | 3 | 0 | 0 | 1 | 2 | 1 | 38.731 | 19.578
zhang2021 | 6 | 7b | 4 | 50 | none | silicone oil | 43 | 100 | none | 0 | 0 | 3 | 0 | 0 | 1 | 2 | 1 | 44.534 | 20.984
zhang2021 | 6 | 7b | 4 | 50 | none | silicone oil | 43 | 100 | none | 0 | 0 | 3 | 0 | 0 | 1 | 2 | 1 | 47.005 | 23.654
zhang2021 | 6 | 7b | 4 | 50 | none | silicone oil | 43 | 100 | none | 0 | 0 | 3 | 0 | 0 | 1 | 2 | 1 | 50.108 | 25.79
zhang2021 | 6 | 7b | 4 | 50 | none | silicone oil | 43 | 100 | none | 0 | 0 | 3 | 0 | 0 | 1 | 2 | 1 | 55.739 | 27.116
zhang2021 | 6 | 7b | 4 | 50 | none | silicone oil | 43 | 100 | none | 0 | 0 | 3 | 0 | 0 | 1 | 2 | 1 | 57.348 | 27.898
zhang2021 | 6 | 7b | 4 | 50 | none | silicone oil | 43 | 100 | none | 0 | 0 | 3 | 0 | 0 | 1 | 2 | 1 | 60.968 | 28.701
zhang2021 | 6 | 7b | 4 | 50 | none | silicone oil | 43 | 100 | none | 0 | 0 | 3 | 0 | 0 | 1 | 2 | 1 | 71.828 | 29.238
zhang2021 | 6 | 7b | 4 | 50 | none | silicone oil | 43 | 100 | none | 0 | 0 | 3 | 0 | 0 | 1 | 2 | 1 | 76.923 | 29.945
zhang2021 | 6 | 7b | 4 | 50 | none | silicone oil | 43 | 100 | none | 0 | 0 | 3 | 0 | 0 | 1 | 2 | 1 | 91.135 | 30.532
zhang2021 | 6 | 7b | 4 | 50 | none | silicone oil | 43 | 100 | none | 0 | 0 | 3 | 0 | 0 | 1 | 2 | 1 | 100.788 | 31.23
zhang2021 | 6 | 7b | 4 | 50 | none | silicone oil | 43 | 100 | none | 0 | 0 | 3 | 0 | 0 | 1 | 2 | 1 | 119.405 | 31.639
zhang2021 | 6 | 7b | 4 | 50 | none | silicone oil | 43 | 100 | none | 0 | 0 | 3 | 0 | 0 | 1 | 2 | 1 | 144.228 | 31.695
zhang2021 | 6 | 7b | 4 | 50 | none | silicone oil | 43 | 100 | none | 0 | 0 | 3 | 0 | 0 | 1 | 2 | 1 | 169.05 | 31.695
zhang2021 | 6 | 7b | 4 | 50 | none | silicone oil | 43 | 100 | none | 0 | 0 | 3 | 0 | 0 | 1 | 2 | 1 | 193.873 | 31.705
zhang2021 | 6 | 7b | 4 | 50 | none | silicone oil | 43 | 100 | none | 0 | 0 | 3 | 0 | 0 | 1 | 2 | 1 | 218.696 | 31.835
zhang2021 | 6 | 7b | 4 | 50 | none | silicone oil | 43 | 100 | none | 0 | 0 | 3 | 0 | 0 | 1 | 2 | 1 | 243.519 | 31.974
zhang2021 | 6 | 7b | 4 | 50 | none | silicone oil | 43 | 100 | none | 0 | 0 | 3 | 0 | 0 | 1 | 2 | 1 | 268.341 | 32.077
zhang2021 | 6 | 7b | 4 | 50 | none | silicone oil | 43 | 100 | none | 0 | 0 | 3 | 0 | 0 | 1 | 2 | 1 | 293.164 | 32.086
zhang2021 | 6 | 7b | 4 | 50 | none | silicone oil | 43 | 100 | none | 0 | 0 | 3 | 0 | 0 | 1 | 2 | 1 | 317.987 | 32.086
zhang2021 | 6 | 7b | 4 | 50 | none | silicone oil | 43 | 100 | none | 0 | 0 | 3 | 0 | 0 | 1 | 2 | 1 | 342.81 | 32.086
zhang2021 | 6 | 7b | 4 | 50 | none | silicone oil | 43 | 100 | none | 0 | 0 | 3 | 0 | 0 | 1 | 2 | 1 | 367.632 | 32.086
zhang2021 | 6 | 7b | 4 | 50 | none | silicone oil | 43 | 100 | none | 0 | 0 | 3 | 0 | 0 | 1 | 2 | 1 | 392.455 | 32.086
zhang2021 | 6 | 7b | 4 | 50 | none | silicone oil | 43 | 100 | none | 0 | 0 | 3 | 0 | 0 | 1 | 2 | 1 | 417.278 | 32.086
zhang2021 | 6 | 7b | 4 | 50 | none | silicone oil | 43 | 100 | none | 0 | 0 | 3 | 0 | 0 | 1 | 2 | 1 | 442.1 | 32.086
zhang2021 | 6 | 7b | 4 | 50 | none | silicone oil | 43 | 100 | none | 0 | 0 | 3 | 0 | 0 | 1 | 2 | 1 | 466.923 | 32.086
zhang2021 | 6 | 7b | 4 | 50 | none | silicone oil | 43 | 100 | none | 0 | 0 | 3 | 0 | 0 | 1 | 2 | 1 | 491.746 | 32.086
zhang2021 | 6 | 7b | 4 | 50 | none | silicone oil | 43 | 100 | none | 0 | 0 | 3 | 0 | 0 | 1 | 2 | 1 | 516.569 | 32.133
zhang2021 | 6 | 7b | 4 | 50 | none | silicone oil | 43 | 100 | none | 0 | 0 | 3 | 0 | 0 | 1 | 2 | 1 | 541.391 | 32.142
zhang2021 | 6 | 7b | 4 | 50 | none | silicone oil | 43 | 100 | none | 0 | 0 | 3 | 0 | 0 | 1 | 2 | 1 | 566.214 | 32.142
zhang2021 | 6 | 7b | 4 | 50 | none | silicone oil | 43 | 100 | none | 0 | 0 | 3 | 0 | 0 | 1 | 2 | 1 | 591.037 | 32.142
zhang2021 | 6 | 7b | 4 | 50 | none | silicone oil | 43 | 100 | none | 0 | 0 | 3 | 0 | 0 | 1 | 2 | 1 | 615.859 | 32.161
zhang2021 | 6 | 7b | 4 | 50 | none | silicone oil | 43 | 100 | none | 0 | 0 | 3 | 0 | 0 | 1 | 2 | 1 | 640.682 | 32.244
zhang2021 | 6 | 7b | 4 | 50 | none | silicone oil | 43 | 100 | none | 0 | 0 | 3 | 0 | 0 | 1 | 2 | 1 | 665.505 | 32.254
zhang2021 | 6 | 7b | 4 | 50 | none | silicone oil | 43 | 100 | none | 0 | 0 | 3 | 0 | 0 | 1 | 2 | 1 | 690.328 | 32.254
zhang2021 | 6 | 7b | 4 | 50 | none | silicone oil | 43 | 100 | none | 0 | 0 | 3 | 0 | 0 | 1 | 2 | 1 | 715.15 | 32.254
zhang2021 | 6 | 7b | 4 | 50 | none | silicone oil | 43 | 100 | none | 0 | 0 | 3 | 0 | 0 | 1 | 2 | 1 | 739.973 | 32.254
zhang2021 | 6 | 7b | 4 | 50 | none | silicone oil | 43 | 100 | none | 0 | 0 | 3 | 0 | 0 | 1 | 2 | 1 | 764.796 | 32.254
zhang2021 | 6 | 7b | 4 | 50 | none | silicone oil | 43 | 100 | none | 0 | 0 | 3 | 0 | 0 | 1 | 2 | 1 | 789.619 | 32.254
zhang2021 | 6 | 7b | 4 | 50 | none | silicone oil | 43 | 100 | none | 0 | 0 | 3 | 0 | 0 | 1 | 2 | 1 | 814.441 | 32.254
zhang2021 | 6 | 7b | 4 | 50 | none | silicone oil | 43 | 100 | none | 0 | 0 | 3 | 0 | 0 | 1 | 2 | 1 | 839.264 | 32.254
zhang2021 | 6 | 7b | 4 | 50 | none | silicone oil | 43 | 100 | none | 0 | 0 | 3 | 0 | 0 | 1 | 2 | 1 | 864.087 | 32.254
zhang2021 | 6 | 7b | 4 | 50 | none | silicone oil | 43 | 100 | none | 0 | 0 | 3 | 0 | 0 | 1 | 2 | 1 | 888.909 | 32.254
zhang2021 | 6 | 7b | 4 | 50 | none | silicone oil | 43 | 100 | none | 0 | 0 | 3 | 0 | 0 | 1 | 2 | 1 | 913.732 | 32.254
zhang2021 | 6 | 7b | 4 | 50 | none | silicone oil | 43 | 100 | none | 0 | 0 | 3 | 0 | 0 | 1 | 2 | 1 | 938.555 | 32.254
zhang2021 | 6 | 7b | 4 | 50 | none | silicone oil | 43 | 100 | none | 0 | 0 | 3 | 0 | 0 | 1 | 2 | 1 | 963.378 | 32.254
zhang2021 | 6 | 7b | 4 | 50 | none | silicone oil | 43 | 100 | none | 0 | 0 | 3 | 0 | 0 | 1 | 2 | 1 | 988.2 | 32.254
zhang2021 | 6 | 7b | 4 | 50 | none | silicone oil | 43 | 100 | none | 0 | 0 | 3 | 0 | 0 | 1 | 2 | 1 | 1013.023 | 32.254
zhang2021 | 6 | 7b | 4 | 50 | none | silicone oil | 43 | 100 | none | 0 | 0 | 3 | 0 | 0 | 1 | 2 | 1 | 1037.846 | 32.282
zhang2021 | 6 | 7b | 4 | 50 | none | silicone oil | 43 | 100 | none | 0 | 0 | 3 | 0 | 0 | 1 | 2 | 1 | 1062.669 | 32.365
zhang2021 | 6 | 7b | 4 | 50 | none | silicone oil | 43 | 100 | none | 0 | 0 | 3 | 0 | 0 | 1 | 2 | 1 | 1087.491 | 32.365
zhang2021 | 6 | 7b | 4 | 50 | none | silicone oil | 43 | 100 | none | 0 | 0 | 3 | 0 | 0 | 1 | 2 | 1 | 1112.314 | 32.393
zhang2021 | 6 | 7b | 4 | 50 | none | silicone oil | 43 | 100 | none | 0 | 0 | 3 | 0 | 0 | 1 | 2 | 1 | 1137.137 | 32.468
zhang2021 | 6 | 7b | 4 | 50 | none | silicone oil | 43 | 100 | none | 0 | 0 | 3 | 0 | 0 | 1 | 2 | 1 | 1161.959 | 32.477
zhang2021 | 6 | 7b | 4 | 50 | none | silicone oil | 43 | 100 | none | 0 | 0 | 3 | 0 | 0 | 1 | 2 | 1 | 1186.782 | 32.477
zhang2021 | 6 | 7b | 4 | 50 | none | silicone oil | 43 | 100 | none | 0 | 0 | 3 | 0 | 0 | 1 | 2 | 1 | 1211.605 | 32.477
zhang2021 | 6 | 7b | 4 | 50 | none | silicone oil | 43 | 100 | none | 0 | 0 | 3 | 0 | 0 | 1 | 2 | 1 | 1236.428 | 32.477
zhang2021 | 6 | 7b | 4 | 50 | none | silicone oil | 43 | 100 | none | 0 | 0 | 3 | 0 | 0 | 1 | 2 | 1 | 1261.25 | 32.477
zhang2021 | 6 | 7b | 4 | 50 | none | silicone oil | 43 | 100 | none | 0 | 0 | 3 | 0 | 0 | 1 | 2 | 1 | 1286.073 | 32.477
zhang2021 | 6 | 7b | 4 | 50 | none | silicone oil | 43 | 100 | none | 0 | 0 | 3 | 0 | 0 | 1 | 2 | 1 | 1310.896 | 32.477
zhang2021 | 6 | 7b | 4 | 50 | none | silicone oil | 43 | 100 | none | 0 | 0 | 3 | 0 | 0 | 1 | 2 | 1 | 1335.718 | 32.496
zhang2021 | 6 | 7b | 4 | 50 | none | silicone oil | 43 | 100 | none | 0 | 0 | 3 | 0 | 0 | 1 | 2 | 1 | 1360.541 | 32.542
zhang2021 | 6 | 7b | 4 | 50 | none | silicone oil | 43 | 100 | none | 0 | 0 | 3 | 0 | 0 | 1 | 2 | 1 | 1385.364 | 32.589
zhang2021 | 6 | 7b | 4 | 50 | none | silicone oil | 43 | 100 | none | 0 | 0 | 3 | 0 | 0 | 1 | 2 | 1 | 1410.187 | 32.598
zhang2021 | 6 | 7b | 4 | 50 | none | silicone oil | 43 | 100 | none | 0 | 0 | 3 | 0 | 0 | 1 | 2 | 1 | 1435.009 | 32.645
zhang2021 | 6 | 7b | 4 | 50 | none | silicone oil | 43 | 100 | none | 0 | 0 | 3 | 0 | 0 | 1 | 2 | 1 | 1459.832 | 32.672
zhang2021 | 6 | 7b | 4 | 50 | none | silicone oil | 43 | 100 | none | 0 | 0 | 3 | 0 | 0 | 1 | 2 | 1 | 1484.655 | 32.7
zhang2021 | 6 | 7b | 4 | 50 | none | silicone oil | 43 | 100 | none | 0 | 0 | 3 | 0 | 0 | 1 | 2 | 1 | 1509.478 | 32.7
zhang2021 | 6 | 7b | 4 | 50 | none | silicone oil | 43 | 100 | none | 0 | 0 | 3 | 0 | 0 | 1 | 2 | 1 | 1534.3 | 32.7
zhang2021 | 6 | 7b | 4 | 50 | none | silicone oil | 43 | 100 | none | 0 | 0 | 3 | 0 | 0 | 1 | 2 | 1 | 1559.123 | 32.7
zhang2021 | 6 | 7b | 4 | 50 | none | silicone oil | 43 | 100 | none | 0 | 0 | 3 | 0 | 0 | 1 | 2 | 1 | 1583.946 | 32.7
zhang2021 | 6 | 7b | 4 | 50 | none | silicone oil | 43 | 100 | none | 0 | 0 | 3 | 0 | 0 | 1 | 2 | 1 | 1608.768 | 32.7
zhang2021 | 6 | 7b | 4 | 50 | none | silicone oil | 43 | 100 | none | 0 | 0 | 3 | 0 | 0 | 1 | 2 | 1 | 1633.591 | 32.7
zhang2021 | 6 | 7b | 4 | 50 | none | silicone oil | 43 | 100 | none | 0 | 0 | 3 | 0 | 0 | 1 | 2 | 1 | 1658.414 | 32.7
zhang2021 | 6 | 7b | 4 | 50 | none | silicone oil | 43 | 100 | none | 0 | 0 | 3 | 0 | 0 | 1 | 2 | 1 | 1683.237 | 32.7
zhang2021 | 6 | 7b | 4 | 50 | none | silicone oil | 43 | 100 | none | 0 | 0 | 3 | 0 | 0 | 1 | 2 | 1 | 1708.059 | 32.7
zhang2021 | 6 | 7b | 4 | 50 | none | silicone oil | 43 | 100 | none | 0 | 0 | 3 | 0 | 0 | 1 | 2 | 1 | 1732.882 | 32.7
zhang2021 | 6 | 7b | 4 | 50 | none | silicone oil | 43 | 100 | none | 0 | 0 | 3 | 0 | 0 | 1 | 2 | 1 | 1757.705 | 32.7
zhang2021 | 6 | 7b | 4 | 50 | none | silicone oil | 43 | 100 | none | 0 | 0 | 3 | 0 | 0 | 1 | 2 | 1 | 1782.528 | 32.7
zhang2021 | 6 | 7b | 4 | 50 | none | silicone oil | 43 | 100 | none | 0 | 0 | 3 | 0 | 0 | 1 | 2 | 1 | 1807.35 | 32.7
zhang2021 | 6 | 7b | 4 | 50 | none | silicone oil | 43 | 100 | none | 0 | 0 | 3 | 0 | 0 | 1 | 2 | 1 | 1832.173 | 32.7
zhang2021 | 6 | 7b | 4 | 50 | none | silicone oil | 43 | 100 | none | 0 | 0 | 3 | 0 | 0 | 1 | 2 | 1 | 1856.996 | 32.7
zhang2021 | 6 | 7b | 4 | 50 | none | silicone oil | 43 | 100 | none | 0 | 0 | 3 | 0 | 0 | 1 | 2 | 1 | 1881.818 | 32.7
zhang2021 | 6 | 7b | 4 | 50 | none | silicone oil | 43 | 100 | none | 0 | 0 | 3 | 0 | 0 | 1 | 2 | 1 | 1906.641 | 32.7
zhang2021 | 6 | 7b | 4 | 50 | none | silicone oil | 43 | 100 | none | 0 | 0 | 3 | 0 | 0 | 1 | 2 | 1 | 1931.464 | 32.7
zhang2021 | 6 | 7b | 4 | 50 | none | silicone oil | 43 | 100 | none | 0 | 0 | 3 | 0 | 0 | 1 | 2 | 1 | 1956.287 | 32.7
zhang2021 | 6 | 7b | 4 | 50 | none | silicone oil | 43 | 100 | none | 0 | 0 | 3 | 0 | 0 | 1 | 2 | 1 | 1981.109 | 32.7
zhang2021 | 6 | 7b | 4 | 50 | none | silicone oil | 43 | 100 | none | 0 | 0 | 3 | 0 | 0 | 1 | 2 | 1 | 2005.932 | 32.7
zhang2021 | 6 | 7b | 4 | 50 | none | silicone oil | 43 | 100 | none | 0 | 0 | 3 | 0 | 0 | 1 | 2 | 1 | 2030.755 | 32.728
zhang2021 | 6 | 7b | 4 | 50 | none | silicone oil | 43 | 100 | none | 0 | 0 | 3 | 0 | 0 | 1 | 2 | 1 | 2055.577 | 32.803
zhang2021 | 6 | 7b | 4 | 50 | none | silicone oil | 43 | 100 | none | 0 | 0 | 3 | 0 | 0 | 1 | 2 | 1 | 2080.4 | 32.812
zhang2021 | 6 | 7b | 4 | 50 | none | silicone oil | 43 | 100 | none | 0 | 0 | 3 | 0 | 0 | 1 | 2 | 1 | 2105.223 | 32.896
zhang2021 | 6 | 7b | 4 | 50 | none | silicone oil | 43 | 100 | none | 0 | 0 | 3 | 0 | 0 | 1 | 2 | 1 | 2130.046 | 32.924
zhang2021 | 6 | 7b | 4 | 50 | none | silicone oil | 43 | 100 | none | 0 | 0 | 3 | 0 | 0 | 1 | 2 | 1 | 2150.731 | 32.994
zhang2021 | 7 | 7b | 4 | 50 | none | silicone oil | 42 | 100 | none | 0 | 0 | 4 | 0 | 0 | 1 | 2 | 1 | 1.497 | 2.212
zhang2021 | 7 | 7b | 4 | 50 | none | silicone oil | 42 | 100 | none | 0 | 0 | 4 | 0 | 0 | 1 | 2 | 1 | 2.325 | 3.049
zhang2021 | 7 | 7b | 4 | 50 | none | silicone oil | 42 | 100 | none | 0 | 0 | 4 | 0 | 0 | 1 | 2 | 1 | 7.703 | 3.971
zhang2021 | 7 | 7b | 4 | 50 | none | silicone oil | 42 | 100 | none | 0 | 0 | 4 | 0 | 0 | 1 | 2 | 1 | 9.771 | 6.66
zhang2021 | 7 | 7b | 4 | 50 | none | silicone oil | 42 | 100 | none | 0 | 0 | 4 | 0 | 0 | 1 | 2 | 1 | 9.771 | 5.99
zhang2021 | 7 | 7b | 4 | 50 | none | silicone oil | 42 | 100 | none | 0 | 0 | 4 | 0 | 0 | 1 | 2 | 1 | 9.771 | 5.32
zhang2021 | 7 | 7b | 4 | 50 | none | silicone oil | 42 | 100 | none | 0 | 0 | 4 | 0 | 0 | 1 | 2 | 1 | 9.771 | 4.706
zhang2021 | 7 | 7b | 4 | 50 | none | silicone oil | 42 | 100 | none | 0 | 0 | 4 | 0 | 0 | 1 | 2 | 1 | 9.771 | 10.42
zhang2021 | 7 | 7b | 4 | 50 | none | silicone oil | 42 | 100 | none | 0 | 0 | 4 | 0 | 0 | 1 | 2 | 1 | 11.84 | 8.689
zhang2021 | 7 | 7b | 4 | 50 | none | silicone oil | 42 | 100 | none | 0 | 0 | 4 | 0 | 0 | 1 | 2 | 1 | 11.84 | 8.019
zhang2021 | 7 | 7b | 4 | 50 | none | silicone oil | 42 | 100 | none | 0 | 0 | 4 | 0 | 0 | 1 | 2 | 1 | 11.84 | 7.377
zhang2021 | 7 | 7b | 4 | 50 | none | silicone oil | 42 | 100 | none | 0 | 0 | 4 | 0 | 0 | 1 | 2 | 1 | 12.726 | 9.623
zhang2021 | 7 | 7b | 4 | 50 | none | silicone oil | 42 | 100 | none | 0 | 0 | 4 | 0 | 0 | 1 | 2 | 1 | 15.977 | 10.895
zhang2021 | 7 | 7b | 4 | 50 | none | silicone oil | 42 | 100 | none | 0 | 0 | 4 | 0 | 0 | 1 | 2 | 1 | 15.977 | 12.766
zhang2021 | 7 | 7b | 4 | 50 | none | silicone oil | 42 | 100 | none | 0 | 0 | 4 | 0 | 0 | 1 | 2 | 1 | 16.864 | 11.792
zhang2021 | 7 | 7b | 4 | 50 | none | silicone oil | 42 | 100 | none | 0 | 0 | 4 | 0 | 0 | 1 | 2 | 1 | 18.046 | 13.25
zhang2021 | 7 | 7b | 4 | 50 | none | silicone oil | 42 | 100 | none | 0 | 0 | 4 | 0 | 0 | 1 | 2 | 1 | 18.046 | 15.446
zhang2021 | 7 | 7b | 4 | 50 | none | silicone oil | 42 | 100 | none | 0 | 0 | 4 | 0 | 0 | 1 | 2 | 1 | 20.114 | 13.882
zhang2021 | 7 | 7b | 4 | 50 | none | silicone oil | 42 | 100 | none | 0 | 0 | 4 | 0 | 0 | 1 | 2 | 1 | 21.493 | 14.664
zhang2021 | 7 | 7b | 4 | 50 | none | silicone oil | 42 | 100 | none | 0 | 0 | 4 | 0 | 0 | 1 | 2 | 1 | 22.183 | 15.781
zhang2021 | 7 | 7b | 4 | 50 | none | silicone oil | 42 | 100 | none | 0 | 0 | 4 | 0 | 0 | 1 | 2 | 1 | 22.183 | 18.238
zhang2021 | 7 | 7b | 4 | 50 | none | silicone oil | 42 | 100 | none | 0 | 0 | 4 | 0 | 0 | 1 | 2 | 1 | 24.251 | 16.493
zhang2021 | 7 | 7b | 4 | 50 | none | silicone oil | 42 | 100 | none | 0 | 0 | 4 | 0 | 0 | 1 | 2 | 1 | 25.138 | 17.392
zhang2021 | 7 | 7b | 4 | 50 | none | silicone oil | 42 | 100 | none | 0 | 0 | 4 | 0 | 0 | 1 | 2 | 1 | 28.388 | 18.852
zhang2021 | 7 | 7b | 4 | 50 | none | silicone oil | 42 | 100 | none | 0 | 0 | 4 | 0 | 0 | 1 | 2 | 1 | 30.457 | 19.634
zhang2021 | 7 | 7b | 4 | 50 | none | silicone oil | 42 | 100 | none | 0 | 0 | 4 | 0 | 0 | 1 | 2 | 1 | 33.412 | 20.479
zhang2021 | 7 | 7b | 4 | 50 | none | silicone oil | 42 | 100 | none | 0 | 0 | 4 | 0 | 0 | 1 | 2 | 1 | 37.904 | 21.443
zhang2021 | 7 | 7b | 4 | 50 | none | silicone oil | 42 | 100 | none | 0 | 0 | 4 | 0 | 0 | 1 | 2 | 1 | 45.351 | 22.415
zhang2021 | 7 | 7b | 4 | 50 | none | silicone oil | 42 | 100 | none | 0 | 0 | 4 | 0 | 0 | 1 | 2 | 1 | 49.074 | 23.236
zhang2021 | 7 | 7b | 4 | 50 | none | silicone oil | 42 | 100 | none | 0 | 0 | 4 | 0 | 0 | 1 | 2 | 1 | 55.28 | 23.915
zhang2021 | 7 | 7b | 4 | 50 | none | silicone oil | 42 | 100 | none | 0 | 0 | 4 | 0 | 0 | 1 | 2 | 1 | 56.107 | 24.715
zhang2021 | 7 | 7b | 4 | 50 | none | silicone oil | 42 | 100 | none | 0 | 0 | 4 | 0 | 0 | 1 | 2 | 1 | 60.451 | 25.665
zhang2021 | 7 | 7b | 4 | 50 | none | silicone oil | 42 | 100 | none | 0 | 0 | 4 | 0 | 0 | 1 | 2 | 1 | 63.554 | 26.484
zhang2021 | 7 | 7b | 4 | 50 | none | silicone oil | 42 | 100 | none | 0 | 0 | 4 | 0 | 0 | 1 | 2 | 1 | 69.346 | 27.384
zhang2021 | 7 | 7b | 4 | 50 | none | silicone oil | 42 | 100 | none | 0 | 0 | 4 | 0 | 0 | 1 | 2 | 1 | 81.757 | 28.289
zhang2021 | 7 | 7b | 4 | 50 | none | silicone oil | 42 | 100 | none | 0 | 0 | 4 | 0 | 0 | 1 | 2 | 1 | 90.445 | 29.155
zhang2021 | 7 | 7b | 4 | 50 | none | silicone oil | 42 | 100 | none | 0 | 0 | 4 | 0 | 0 | 1 | 2 | 1 | 94.582 | 29.867
zhang2021 | 7 | 7b | 4 | 50 | none | silicone oil | 42 | 100 | none | 0 | 0 | 4 | 0 | 0 | 1 | 2 | 1 | 106.994 | 30.69
zhang2021 | 7 | 7b | 4 | 50 | none | silicone oil | 42 | 100 | none | 0 | 0 | 4 | 0 | 0 | 1 | 2 | 1 | 122.301 | 31.695
zhang2021 | 7 | 7b | 4 | 50 | none | silicone oil | 42 | 100 | none | 0 | 0 | 4 | 0 | 0 | 1 | 2 | 1 | 133.885 | 32.291
zhang2021 | 7 | 7b | 4 | 50 | none | silicone oil | 42 | 100 | none | 0 | 0 | 4 | 0 | 0 | 1 | 2 | 1 | 142.987 | 33.047
zhang2021 | 7 | 7b | 4 | 50 | none | silicone oil | 42 | 100 | none | 0 | 0 | 4 | 0 | 0 | 1 | 2 | 1 | 156.639 | 33.747
zhang2021 | 7 | 7b | 4 | 50 | none | silicone oil | 42 | 100 | none | 0 | 0 | 4 | 0 | 0 | 1 | 2 | 1 | 175.256 | 34.42
zhang2021 | 7 | 7b | 4 | 50 | none | silicone oil | 42 | 100 | none | 0 | 0 | 4 | 0 | 0 | 1 | 2 | 1 | 193.873 | 35.102
zhang2021 | 7 | 7b | 4 | 50 | none | silicone oil | 42 | 100 | none | 0 | 0 | 4 | 0 | 0 | 1 | 2 | 1 | 214.559 | 35.8
zhang2021 | 7 | 7b | 4 | 50 | none | silicone oil | 42 | 100 | none | 0 | 0 | 4 | 0 | 0 | 1 | 2 | 1 | 239.382 | 36.051
zhang2021 | 7 | 7b | 4 | 50 | none | silicone oil | 42 | 100 | none | 0 | 0 | 4 | 0 | 0 | 1 | 2 | 1 | 264.204 | 36.097
zhang2021 | 7 | 7b | 4 | 50 | none | silicone oil | 42 | 100 | none | 0 | 0 | 4 | 0 | 0 | 1 | 2 | 1 | 288.337 | 36.339
zhang2021 | 7 | 7b | 4 | 50 | none | silicone oil | 42 | 100 | none | 0 | 0 | 4 | 0 | 0 | 1 | 2 | 1 | 304.334 | 37.045
zhang2021 | 7 | 7b | 4 | 50 | none | silicone oil | 42 | 100 | none | 0 | 0 | 4 | 0 | 0 | 1 | 2 | 1 | 322.124 | 37.735
zhang2021 | 7 | 7b | 4 | 50 | none | silicone oil | 42 | 100 | none | 0 | 0 | 4 | 0 | 0 | 1 | 2 | 1 | 346.947 | 38.024
zhang2021 | 7 | 7b | 4 | 50 | none | silicone oil | 42 | 100 | none | 0 | 0 | 4 | 0 | 0 | 1 | 2 | 1 | 371.769 | 38.08
zhang2021 | 7 | 7b | 4 | 50 | none | silicone oil | 42 | 100 | none | 0 | 0 | 4 | 0 | 0 | 1 | 2 | 1 | 396.592 | 38.154
zhang2021 | 7 | 7b | 4 | 50 | none | silicone oil | 42 | 100 | none | 0 | 0 | 4 | 0 | 0 | 1 | 2 | 1 | 421.415 | 38.303
zhang2021 | 7 | 7b | 4 | 50 | none | silicone oil | 42 | 100 | none | 0 | 0 | 4 | 0 | 0 | 1 | 2 | 1 | 446.238 | 38.592
zhang2021 | 7 | 7b | 4 | 50 | none | silicone oil | 42 | 100 | none | 0 | 0 | 4 | 0 | 0 | 1 | 2 | 1 | 471.06 | 38.871
zhang2021 | 7 | 7b | 4 | 50 | none | silicone oil | 42 | 100 | none | 0 | 0 | 4 | 0 | 0 | 1 | 2 | 1 | 495.883 | 39.038
zhang2021 | 7 | 7b | 4 | 50 | none | silicone oil | 42 | 100 | none | 0 | 0 | 4 | 0 | 0 | 1 | 2 | 1 | 520.706 | 39.224
zhang2021 | 7 | 7b | 4 | 50 | none | silicone oil | 42 | 100 | none | 0 | 0 | 4 | 0 | 0 | 1 | 2 | 1 | 545.528 | 39.355
zhang2021 | 7 | 7b | 4 | 50 | none | silicone oil | 42 | 100 | none | 0 | 0 | 4 | 0 | 0 | 1 | 2 | 1 | 570.351 | 39.485
zhang2021 | 7 | 7b | 4 | 50 | none | silicone oil | 42 | 100 | none | 0 | 0 | 4 | 0 | 0 | 1 | 2 | 1 | 595.174 | 39.671
zhang2021 | 7 | 7b | 4 | 50 | none | silicone oil | 42 | 100 | none | 0 | 0 | 4 | 0 | 0 | 1 | 2 | 1 | 619.997 | 39.792
zhang2021 | 7 | 7b | 4 | 50 | none | silicone oil | 42 | 100 | none | 0 | 0 | 4 | 0 | 0 | 1 | 2 | 1 | 644.819 | 39.932
zhang2021 | 7 | 7b | 4 | 50 | none | silicone oil | 42 | 100 | none | 0 | 0 | 4 | 0 | 0 | 1 | 2 | 1 | 669.642 | 39.969
zhang2021 | 7 | 7b | 4 | 50 | none | silicone oil | 42 | 100 | none | 0 | 0 | 4 | 0 | 0 | 1 | 2 | 1 | 694.465 | 40.034
zhang2021 | 7 | 7b | 4 | 50 | none | silicone oil | 42 | 100 | none | 0 | 0 | 4 | 0 | 0 | 1 | 2 | 1 | 719.288 | 40.071
zhang2021 | 7 | 7b | 4 | 50 | none | silicone oil | 42 | 100 | none | 0 | 0 | 4 | 0 | 0 | 1 | 2 | 1 | 744.11 | 40.071
zhang2021 | 7 | 7b | 4 | 50 | none | silicone oil | 42 | 100 | none | 0 | 0 | 4 | 0 | 0 | 1 | 2 | 1 | 768.933 | 40.118
zhang2021 | 7 | 7b | 4 | 50 | none | silicone oil | 42 | 100 | none | 0 | 0 | 4 | 0 | 0 | 1 | 2 | 1 | 793.756 | 40.164
zhang2021 | 7 | 7b | 4 | 50 | none | silicone oil | 42 | 100 | none | 0 | 0 | 4 | 0 | 0 | 1 | 2 | 1 | 818.578 | 40.183
zhang2021 | 7 | 7b | 4 | 50 | none | silicone oil | 42 | 100 | none | 0 | 0 | 4 | 0 | 0 | 1 | 2 | 1 | 843.401 | 40.183
zhang2021 | 7 | 7b | 4 | 50 | none | silicone oil | 42 | 100 | none | 0 | 0 | 4 | 0 | 0 | 1 | 2 | 1 | 868.224 | 40.183
zhang2021 | 7 | 7b | 4 | 50 | none | silicone oil | 42 | 100 | none | 0 | 0 | 4 | 0 | 0 | 1 | 2 | 1 | 893.047 | 40.183
zhang2021 | 7 | 7b | 4 | 50 | none | silicone oil | 42 | 100 | none | 0 | 0 | 4 | 0 | 0 | 1 | 2 | 1 | 917.869 | 40.183
zhang2021 | 7 | 7b | 4 | 50 | none | silicone oil | 42 | 100 | none | 0 | 0 | 4 | 0 | 0 | 1 | 2 | 1 | 942.692 | 40.183
zhang2021 | 7 | 7b | 4 | 50 | none | silicone oil | 42 | 100 | none | 0 | 0 | 4 | 0 | 0 | 1 | 2 | 1 | 967.515 | 40.183
zhang2021 | 7 | 7b | 4 | 50 | none | silicone oil | 42 | 100 | none | 0 | 0 | 4 | 0 | 0 | 1 | 2 | 1 | 992.337 | 40.211
zhang2021 | 7 | 7b | 4 | 50 | none | silicone oil | 42 | 100 | none | 0 | 0 | 4 | 0 | 0 | 1 | 2 | 1 | 1017.16 | 40.36
zhang2021 | 7 | 7b | 4 | 50 | none | silicone oil | 42 | 100 | none | 0 | 0 | 4 | 0 | 0 | 1 | 2 | 1 | 1041.983 | 40.471
zhang2021 | 7 | 7b | 4 | 50 | none | silicone oil | 42 | 100 | none | 0 | 0 | 4 | 0 | 0 | 1 | 2 | 1 | 1066.806 | 40.555
zhang2021 | 7 | 7b | 4 | 50 | none | silicone oil | 42 | 100 | none | 0 | 0 | 4 | 0 | 0 | 1 | 2 | 1 | 1091.628 | 40.676
zhang2021 | 7 | 7b | 4 | 50 | none | silicone oil | 42 | 100 | none | 0 | 0 | 4 | 0 | 0 | 1 | 2 | 1 | 1116.451 | 40.806
zhang2021 | 7 | 7b | 4 | 50 | none | silicone oil | 42 | 100 | none | 0 | 0 | 4 | 0 | 0 | 1 | 2 | 1 | 1141.274 | 40.909
zhang2021 | 7 | 7b | 4 | 50 | none | silicone oil | 42 | 100 | none | 0 | 0 | 4 | 0 | 0 | 1 | 2 | 1 | 1166.097 | 40.983
zhang2021 | 7 | 7b | 4 | 50 | none | silicone oil | 42 | 100 | none | 0 | 0 | 4 | 0 | 0 | 1 | 2 | 1 | 1190.919 | 41.104
zhang2021 | 7 | 7b | 4 | 50 | none | silicone oil | 42 | 100 | none | 0 | 0 | 4 | 0 | 0 | 1 | 2 | 1 | 1215.742 | 41.188
zhang2021 | 7 | 7b | 4 | 50 | none | silicone oil | 42 | 100 | none | 0 | 0 | 4 | 0 | 0 | 1 | 2 | 1 | 1240.565 | 41.244
zhang2021 | 7 | 7b | 4 | 50 | none | silicone oil | 42 | 100 | none | 0 | 0 | 4 | 0 | 0 | 1 | 2 | 1 | 1265.387 | 41.3
zhang2021 | 7 | 7b | 4 | 50 | none | silicone oil | 42 | 100 | none | 0 | 0 | 4 | 0 | 0 | 1 | 2 | 1 | 1290.21 | 41.374
zhang2021 | 7 | 7b | 4 | 50 | none | silicone oil | 42 | 100 | none | 0 | 0 | 4 | 0 | 0 | 1 | 2 | 1 | 1315.033 | 41.449
zhang2021 | 7 | 7b | 4 | 50 | none | silicone oil | 42 | 100 | none | 0 | 0 | 4 | 0 | 0 | 1 | 2 | 1 | 1339.856 | 41.653
zhang2021 | 7 | 7b | 4 | 50 | none | silicone oil | 42 | 100 | none | 0 | 0 | 4 | 0 | 0 | 1 | 2 | 1 | 1364.678 | 41.858
zhang2021 | 7 | 7b | 4 | 50 | none | silicone oil | 42 | 100 | none | 0 | 0 | 4 | 0 | 0 | 1 | 2 | 1 | 1389.501 | 42.1
zhang2021 | 7 | 7b | 4 | 50 | none | silicone oil | 42 | 100 | none | 0 | 0 | 4 | 0 | 0 | 1 | 2 | 1 | 1414.324 | 42.333
zhang2021 | 7 | 7b | 4 | 50 | none | silicone oil | 42 | 100 | none | 0 | 0 | 4 | 0 | 0 | 1 | 2 | 1 | 1439.146 | 42.519
zhang2021 | 7 | 7b | 4 | 50 | none | silicone oil | 42 | 100 | none | 0 | 0 | 4 | 0 | 0 | 1 | 2 | 1 | 1463.969 | 42.779
zhang2021 | 7 | 7b | 4 | 50 | none | silicone oil | 42 | 100 | none | 0 | 0 | 4 | 0 | 0 | 1 | 2 | 1 | 1488.792 | 42.947
zhang2021 | 7 | 7b | 4 | 50 | none | silicone oil | 42 | 100 | none | 0 | 0 | 4 | 0 | 0 | 1 | 2 | 1 | 1513.615 | 43.059
zhang2021 | 7 | 7b | 4 | 50 | none | silicone oil | 42 | 100 | none | 0 | 0 | 4 | 0 | 0 | 1 | 2 | 1 | 1538.437 | 43.124
zhang2021 | 7 | 7b | 4 | 50 | none | silicone oil | 42 | 100 | none | 0 | 0 | 4 | 0 | 0 | 1 | 2 | 1 | 1563.26 | 43.198
zhang2021 | 7 | 7b | 4 | 50 | none | silicone oil | 42 | 100 | none | 0 | 0 | 4 | 0 | 0 | 1 | 2 | 1 | 1588.083 | 43.273
zhang2021 | 7 | 7b | 4 | 50 | none | silicone oil | 42 | 100 | none | 0 | 0 | 4 | 0 | 0 | 1 | 2 | 1 | 1612.906 | 43.319
zhang2021 | 7 | 7b | 4 | 50 | none | silicone oil | 42 | 100 | none | 0 | 0 | 4 | 0 | 0 | 1 | 2 | 1 | 1637.728 | 43.412
zhang2021 | 7 | 7b | 4 | 50 | none | silicone oil | 42 | 100 | none | 0 | 0 | 4 | 0 | 0 | 1 | 2 | 1 | 1662.551 | 43.515
zhang2021 | 7 | 7b | 4 | 50 | none | silicone oil | 42 | 100 | none | 0 | 0 | 4 | 0 | 0 | 1 | 2 | 1 | 1687.374 | 43.571
zhang2021 | 7 | 7b | 4 | 50 | none | silicone oil | 42 | 100 | none | 0 | 0 | 4 | 0 | 0 | 1 | 2 | 1 | 1712.196 | 43.645
zhang2021 | 7 | 7b | 4 | 50 | none | silicone oil | 42 | 100 | none | 0 | 0 | 4 | 0 | 0 | 1 | 2 | 1 | 1737.019 | 43.692
zhang2021 | 7 | 7b | 4 | 50 | none | silicone oil | 42 | 100 | none | 0 | 0 | 4 | 0 | 0 | 1 | 2 | 1 | 1761.842 | 43.766
zhang2021 | 7 | 7b | 4 | 50 | none | silicone oil | 42 | 100 | none | 0 | 0 | 4 | 0 | 0 | 1 | 2 | 1 | 1786.665 | 43.859
zhang2021 | 7 | 7b | 4 | 50 | none | silicone oil | 42 | 100 | none | 0 | 0 | 4 | 0 | 0 | 1 | 2 | 1 | 1811.487 | 43.934
zhang2021 | 7 | 7b | 4 | 50 | none | silicone oil | 42 | 100 | none | 0 | 0 | 4 | 0 | 0 | 1 | 2 | 1 | 1836.31 | 43.98
zhang2021 | 7 | 7b | 4 | 50 | none | silicone oil | 42 | 100 | none | 0 | 0 | 4 | 0 | 0 | 1 | 2 | 1 | 1861.133 | 43.98
zhang2021 | 7 | 7b | 4 | 50 | none | silicone oil | 42 | 100 | none | 0 | 0 | 4 | 0 | 0 | 1 | 2 | 1 | 1885.956 | 43.989
zhang2021 | 7 | 7b | 4 | 50 | none | silicone oil | 42 | 100 | none | 0 | 0 | 4 | 0 | 0 | 1 | 2 | 1 | 1910.778 | 44.055
zhang2021 | 7 | 7b | 4 | 50 | none | silicone oil | 42 | 100 | none | 0 | 0 | 4 | 0 | 0 | 1 | 2 | 1 | 1935.601 | 44.092
zhang2021 | 7 | 7b | 4 | 50 | none | silicone oil | 42 | 100 | none | 0 | 0 | 4 | 0 | 0 | 1 | 2 | 1 | 1960.424 | 44.092
zhang2021 | 7 | 7b | 4 | 50 | none | silicone oil | 42 | 100 | none | 0 | 0 | 4 | 0 | 0 | 1 | 2 | 1 | 1985.246 | 44.11
zhang2021 | 7 | 7b | 4 | 50 | none | silicone oil | 42 | 100 | none | 0 | 0 | 4 | 0 | 0 | 1 | 2 | 1 | 2010.069 | 44.148
zhang2021 | 7 | 7b | 4 | 50 | none | silicone oil | 42 | 100 | none | 0 | 0 | 4 | 0 | 0 | 1 | 2 | 1 | 2034.892 | 44.185
zhang2021 | 7 | 7b | 4 | 50 | none | silicone oil | 42 | 100 | none | 0 | 0 | 4 | 0 | 0 | 1 | 2 | 1 | 2059.715 | 44.203
zhang2021 | 7 | 7b | 4 | 50 | none | silicone oil | 42 | 100 | none | 0 | 0 | 4 | 0 | 0 | 1 | 2 | 1 | 2084.537 | 44.203
zhang2021 | 7 | 7b | 4 | 50 | none | silicone oil | 42 | 100 | none | 0 | 0 | 4 | 0 | 0 | 1 | 2 | 1 | 2109.36 | 44.259
zhang2021 | 7 | 7b | 4 | 50 | none | silicone oil | 42 | 100 | none | 0 | 0 | 4 | 0 | 0 | 1 | 2 | 1 | 2134.183 | 44.259
zhang2021 | 7 | 7b | 4 | 50 | none | silicone oil | 42 | 100 | none | 0 | 0 | 4 | 0 | 0 | 1 | 2 | 1 | 2154.868 | 44.287
zhang2021 | 8 | 7b | 4 | 50 | none | silicone oil | 41 | 100 | none | 0 | 0 | 5 | 0 | 0 | 1 | 2 | 1 | 2.876 | 0.102
zhang2021 | 8 | 7b | 4 | 50 | none | silicone oil | 41 | 100 | none | 0 | 0 | 5 | 0 | 0 | 1 | 2 | 1 | 7.703 | 1.039
zhang2021 | 8 | 7b | 4 | 50 | none | silicone oil | 41 | 100 | none | 0 | 0 | 5 | 0 | 0 | 1 | 2 | 1 | 10.599 | 1.754
zhang2021 | 8 | 7b | 4 | 50 | none | silicone oil | 41 | 100 | none | 0 | 0 | 5 | 0 | 0 | 1 | 2 | 1 | 16.194 | 2.295
zhang2021 | 8 | 7b | 4 | 50 | none | silicone oil | 41 | 100 | none | 0 | 0 | 5 | 0 | 0 | 1 | 2 | 1 | 16.194 | 2.951
zhang2021 | 8 | 7b | 4 | 50 | none | silicone oil | 41 | 100 | none | 0 | 0 | 5 | 0 | 0 | 1 | 2 | 1 | 16.194 | 3.607
zhang2021 | 8 | 7b | 4 | 50 | none | silicone oil | 41 | 100 | none | 0 | 0 | 5 | 0 | 0 | 1 | 2 | 1 | 16.194 | 4.044
zhang2021 | 8 | 7b | 4 | 50 | none | silicone oil | 41 | 100 | none | 0 | 0 | 5 | 0 | 0 | 1 | 2 | 1 | 22.183 | 5.506
zhang2021 | 8 | 7b | 4 | 50 | none | silicone oil | 41 | 100 | none | 0 | 0 | 5 | 0 | 0 | 1 | 2 | 1 | 22.183 | 4.613
zhang2021 | 8 | 7b | 4 | 50 | none | silicone oil | 41 | 100 | none | 0 | 0 | 5 | 0 | 0 | 1 | 2 | 1 | 24.251 | 6.847
zhang2021 | 8 | 7b | 4 | 50 | none | silicone oil | 41 | 100 | none | 0 | 0 | 5 | 0 | 0 | 1 | 2 | 1 | 24.941 | 5.99
zhang2021 | 8 | 7b | 4 | 50 | none | silicone oil | 41 | 100 | none | 0 | 0 | 5 | 0 | 0 | 1 | 2 | 1 | 27.975 | 7.494
zhang2021 | 8 | 7b | 4 | 50 | none | silicone oil | 41 | 100 | none | 0 | 0 | 5 | 0 | 0 | 1 | 2 | 1 | 31.491 | 8.452
zhang2021 | 8 | 7b | 4 | 50 | none | silicone oil | 41 | 100 | none | 0 | 0 | 5 | 0 | 0 | 1 | 2 | 1 | 40.8 | 9.397
zhang2021 | 8 | 7b | 4 | 50 | none | silicone oil | 41 | 100 | none | 0 | 0 | 5 | 0 | 0 | 1 | 2 | 1 | 44.937 | 10.309
zhang2021 | 8 | 7b | 4 | 50 | none | silicone oil | 41 | 100 | none | 0 | 0 | 5 | 0 | 0 | 1 | 2 | 1 | 49.074 | 11.049
zhang2021 | 8 | 7b | 4 | 50 | none | silicone oil | 41 | 100 | none | 0 | 0 | 5 | 0 | 0 | 1 | 2 | 1 | 51.143 | 12.319
zhang2021 | 8 | 7b | 4 | 50 | none | silicone oil | 41 | 100 | none | 0 | 0 | 5 | 0 | 0 | 1 | 2 | 1 | 53.211 | 11.858
zhang2021 | 8 | 7b | 4 | 50 | none | silicone oil | 41 | 100 | none | 0 | 0 | 5 | 0 | 0 | 1 | 2 | 1 | 57.348 | 13.101
zhang2021 | 8 | 7b | 4 | 50 | none | silicone oil | 41 | 100 | none | 0 | 0 | 5 | 0 | 0 | 1 | 2 | 1 | 61.485 | 14.162
zhang2021 | 8 | 7b | 4 | 50 | none | silicone oil | 41 | 100 | none | 0 | 0 | 5 | 0 | 0 | 1 | 2 | 1 | 64.777 | 13.77
zhang2021 | 8 | 7b | 4 | 50 | none | silicone oil | 41 | 100 | none | 0 | 0 | 5 | 0 | 0 | 1 | 2 | 1 | 65.209 | 15.022
zhang2021 | 8 | 7b | 4 | 50 | none | silicone oil | 41 | 100 | none | 0 | 0 | 5 | 0 | 0 | 1 | 2 | 1 | 68.826 | 14.645
zhang2021 | 8 | 7b | 4 | 50 | none | silicone oil | 41 | 100 | none | 0 | 0 | 5 | 0 | 0 | 1 | 2 | 1 | 72.874 | 15.41
zhang2021 | 8 | 7b | 4 | 50 | none | silicone oil | 41 | 100 | none | 0 | 0 | 5 | 0 | 0 | 1 | 2 | 1 | 78.034 | 16.051
zhang2021 | 8 | 7b | 4 | 50 | none | silicone oil | 41 | 100 | none | 0 | 0 | 5 | 0 | 0 | 1 | 2 | 1 | 85.02 | 16.393
zhang2021 | 8 | 7b | 4 | 50 | none | silicone oil | 41 | 100 | none | 0 | 0 | 5 | 0 | 0 | 1 | 2 | 1 | 90.859 | 16.987
zhang2021 | 8 | 7b | 4 | 50 | none | silicone oil | 41 | 100 | none | 0 | 0 | 5 | 0 | 0 | 1 | 2 | 1 | 93.117 | 17.486
zhang2021 | 8 | 7b | 4 | 50 | none | silicone oil | 41 | 100 | none | 0 | 0 | 5 | 0 | 0 | 1 | 2 | 1 | 98.719 | 17.838
zhang2021 | 8 | 7b | 4 | 50 | none | silicone oil | 41 | 100 | none | 0 | 0 | 5 | 0 | 0 | 1 | 2 | 1 | 109.312 | 18.033
zhang2021 | 8 | 7b | 4 | 50 | none | silicone oil | 41 | 100 | none | 0 | 0 | 5 | 0 | 0 | 1 | 2 | 1 | 123.542 | 17.959
zhang2021 | 8 | 7b | 4 | 50 | none | silicone oil | 41 | 100 | none | 0 | 0 | 5 | 0 | 0 | 1 | 2 | 1 | 148.365 | 17.959
zhang2021 | 8 | 7b | 4 | 50 | none | silicone oil | 41 | 100 | none | 0 | 0 | 5 | 0 | 0 | 1 | 2 | 1 | 173.188 | 17.959
zhang2021 | 8 | 7b | 4 | 50 | none | silicone oil | 41 | 100 | none | 0 | 0 | 5 | 0 | 0 | 1 | 2 | 1 | 198.01 | 17.959
zhang2021 | 8 | 7b | 4 | 50 | none | silicone oil | 41 | 100 | none | 0 | 0 | 5 | 0 | 0 | 1 | 2 | 1 | 222.833 | 18.024
zhang2021 | 8 | 7b | 4 | 50 | none | silicone oil | 41 | 100 | none | 0 | 0 | 5 | 0 | 0 | 1 | 2 | 1 | 247.656 | 18.145
zhang2021 | 8 | 7b | 4 | 50 | none | silicone oil | 41 | 100 | none | 0 | 0 | 5 | 0 | 0 | 1 | 2 | 1 | 272.478 | 18.182
zhang2021 | 8 | 7b | 4 | 50 | none | silicone oil | 41 | 100 | none | 0 | 0 | 5 | 0 | 0 | 1 | 2 | 1 | 297.301 | 18.182
zhang2021 | 8 | 7b | 4 | 50 | none | silicone oil | 41 | 100 | none | 0 | 0 | 5 | 0 | 0 | 1 | 2 | 1 | 322.124 | 18.303
zhang2021 | 8 | 7b | 4 | 50 | none | silicone oil | 41 | 100 | none | 0 | 0 | 5 | 0 | 0 | 1 | 2 | 1 | 346.947 | 18.471
zhang2021 | 8 | 7b | 4 | 50 | none | silicone oil | 41 | 100 | none | 0 | 0 | 5 | 0 | 0 | 1 | 2 | 1 | 371.769 | 18.61
zhang2021 | 8 | 7b | 4 | 50 | none | silicone oil | 41 | 100 | none | 0 | 0 | 5 | 0 | 0 | 1 | 2 | 1 | 396.592 | 18.74
zhang2021 | 8 | 7b | 4 | 50 | none | silicone oil | 41 | 100 | none | 0 | 0 | 5 | 0 | 0 | 1 | 2 | 1 | 421.415 | 19.01
zhang2021 | 8 | 7b | 4 | 50 | none | silicone oil | 41 | 100 | none | 0 | 0 | 5 | 0 | 0 | 1 | 2 | 1 | 446.238 | 19.355
zhang2021 | 8 | 7b | 4 | 50 | none | silicone oil | 41 | 100 | none | 0 | 0 | 5 | 0 | 0 | 1 | 2 | 1 | 471.06 | 19.68
zhang2021 | 8 | 7b | 4 | 50 | none | silicone oil | 41 | 100 | none | 0 | 0 | 5 | 0 | 0 | 1 | 2 | 1 | 495.883 | 19.857
zhang2021 | 8 | 7b | 4 | 50 | none | silicone oil | 41 | 100 | none | 0 | 0 | 5 | 0 | 0 | 1 | 2 | 1 | 520.706 | 19.857
zhang2021 | 8 | 7b | 4 | 50 | none | silicone oil | 41 | 100 | none | 0 | 0 | 5 | 0 | 0 | 1 | 2 | 1 | 545.528 | 19.857
zhang2021 | 8 | 7b | 4 | 50 | none | silicone oil | 41 | 100 | none | 0 | 0 | 5 | 0 | 0 | 1 | 2 | 1 | 570.351 | 19.894
zhang2021 | 8 | 7b | 4 | 50 | none | silicone oil | 41 | 100 | none | 0 | 0 | 5 | 0 | 0 | 1 | 2 | 1 | 595.174 | 19.941
zhang2021 | 8 | 7b | 4 | 50 | none | silicone oil | 41 | 100 | none | 0 | 0 | 5 | 0 | 0 | 1 | 2 | 1 | 619.997 | 19.969
zhang2021 | 8 | 7b | 4 | 50 | none | silicone oil | 41 | 100 | none | 0 | 0 | 5 | 0 | 0 | 1 | 2 | 1 | 644.819 | 19.988
zhang2021 | 8 | 7b | 4 | 50 | none | silicone oil | 41 | 100 | none | 0 | 0 | 5 | 0 | 0 | 1 | 2 | 1 | 669.642 | 20.146
zhang2021 | 8 | 7b | 4 | 50 | none | silicone oil | 41 | 100 | none | 0 | 0 | 5 | 0 | 0 | 1 | 2 | 1 | 694.465 | 20.276
zhang2021 | 8 | 7b | 4 | 50 | none | silicone oil | 41 | 100 | none | 0 | 0 | 5 | 0 | 0 | 1 | 2 | 1 | 719.288 | 20.425
zhang2021 | 8 | 7b | 4 | 50 | none | silicone oil | 41 | 100 | none | 0 | 0 | 5 | 0 | 0 | 1 | 2 | 1 | 744.11 | 20.592
zhang2021 | 8 | 7b | 4 | 50 | none | silicone oil | 41 | 100 | none | 0 | 0 | 5 | 0 | 0 | 1 | 2 | 1 | 768.933 | 20.704
zhang2021 | 8 | 7b | 4 | 50 | none | silicone oil | 41 | 100 | none | 0 | 0 | 5 | 0 | 0 | 1 | 2 | 1 | 793.756 | 20.881
zhang2021 | 8 | 7b | 4 | 50 | none | silicone oil | 41 | 100 | none | 0 | 0 | 5 | 0 | 0 | 1 | 2 | 1 | 818.578 | 20.974
zhang2021 | 8 | 7b | 4 | 50 | none | silicone oil | 41 | 100 | none | 0 | 0 | 5 | 0 | 0 | 1 | 2 | 1 | 843.401 | 20.974
zhang2021 | 8 | 7b | 4 | 50 | none | silicone oil | 41 | 100 | none | 0 | 0 | 5 | 0 | 0 | 1 | 2 | 1 | 868.224 | 20.974
zhang2021 | 8 | 7b | 4 | 50 | none | silicone oil | 41 | 100 | none | 0 | 0 | 5 | 0 | 0 | 1 | 2 | 1 | 893.047 | 20.974
zhang2021 | 8 | 7b | 4 | 50 | none | silicone oil | 41 | 100 | none | 0 | 0 | 5 | 0 | 0 | 1 | 2 | 1 | 917.869 | 20.974
zhang2021 | 8 | 7b | 4 | 50 | none | silicone oil | 41 | 100 | none | 0 | 0 | 5 | 0 | 0 | 1 | 2 | 1 | 942.692 | 20.974
zhang2021 | 8 | 7b | 4 | 50 | none | silicone oil | 41 | 100 | none | 0 | 0 | 5 | 0 | 0 | 1 | 2 | 1 | 967.515 | 20.974
zhang2021 | 8 | 7b | 4 | 50 | none | silicone oil | 41 | 100 | none | 0 | 0 | 5 | 0 | 0 | 1 | 2 | 1 | 992.337 | 21.058
zhang2021 | 8 | 7b | 4 | 50 | none | silicone oil | 41 | 100 | none | 0 | 0 | 5 | 0 | 0 | 1 | 2 | 1 | 1017.16 | 21.086
zhang2021 | 8 | 7b | 4 | 50 | none | silicone oil | 41 | 100 | none | 0 | 0 | 5 | 0 | 0 | 1 | 2 | 1 | 1041.983 | 21.132
zhang2021 | 8 | 7b | 4 | 50 | none | silicone oil | 41 | 100 | none | 0 | 0 | 5 | 0 | 0 | 1 | 2 | 1 | 1066.806 | 21.207
zhang2021 | 8 | 7b | 4 | 50 | none | silicone oil | 41 | 100 | none | 0 | 0 | 5 | 0 | 0 | 1 | 2 | 1 | 1091.628 | 21.281
zhang2021 | 8 | 7b | 4 | 50 | none | silicone oil | 41 | 100 | none | 0 | 0 | 5 | 0 | 0 | 1 | 2 | 1 | 1116.451 | 21.337
zhang2021 | 8 | 7b | 4 | 50 | none | silicone oil | 41 | 100 | none | 0 | 0 | 5 | 0 | 0 | 1 | 2 | 1 | 1141.274 | 21.411
zhang2021 | 8 | 7b | 4 | 50 | none | silicone oil | 41 | 100 | none | 0 | 0 | 5 | 0 | 0 | 1 | 2 | 1 | 1166.097 | 21.421
zhang2021 | 8 | 7b | 4 | 50 | none | silicone oil | 41 | 100 | none | 0 | 0 | 5 | 0 | 0 | 1 | 2 | 1 | 1190.919 | 21.458
zhang2021 | 8 | 7b | 4 | 50 | none | silicone oil | 41 | 100 | none | 0 | 0 | 5 | 0 | 0 | 1 | 2 | 1 | 1215.742 | 21.523
zhang2021 | 8 | 7b | 4 | 50 | none | silicone oil | 41 | 100 | none | 0 | 0 | 5 | 0 | 0 | 1 | 2 | 1 | 1240.565 | 21.56
zhang2021 | 8 | 7b | 4 | 50 | none | silicone oil | 41 | 100 | none | 0 | 0 | 5 | 0 | 0 | 1 | 2 | 1 | 1265.387 | 21.616
zhang2021 | 8 | 7b | 4 | 50 | none | silicone oil | 41 | 100 | none | 0 | 0 | 5 | 0 | 0 | 1 | 2 | 1 | 1290.21 | 21.644
zhang2021 | 8 | 7b | 4 | 50 | none | silicone oil | 41 | 100 | none | 0 | 0 | 5 | 0 | 0 | 1 | 2 | 1 | 1315.033 | 21.709
zhang2021 | 8 | 7b | 4 | 50 | none | silicone oil | 41 | 100 | none | 0 | 0 | 5 | 0 | 0 | 1 | 2 | 1 | 1339.856 | 21.756
zhang2021 | 8 | 7b | 4 | 50 | none | silicone oil | 41 | 100 | none | 0 | 0 | 5 | 0 | 0 | 1 | 2 | 1 | 1364.678 | 21.774
zhang2021 | 8 | 7b | 4 | 50 | none | silicone oil | 41 | 100 | none | 0 | 0 | 5 | 0 | 0 | 1 | 2 | 1 | 1389.501 | 21.849
zhang2021 | 8 | 7b | 4 | 50 | none | silicone oil | 41 | 100 | none | 0 | 0 | 5 | 0 | 0 | 1 | 2 | 1 | 1414.324 | 21.867
zhang2021 | 8 | 7b | 4 | 50 | none | silicone oil | 41 | 100 | none | 0 | 0 | 5 | 0 | 0 | 1 | 2 | 1 | 1439.146 | 21.905
zhang2021 | 8 | 7b | 4 | 50 | none | silicone oil | 41 | 100 | none | 0 | 0 | 5 | 0 | 0 | 1 | 2 | 1 | 1463.969 | 21.979
zhang2021 | 8 | 7b | 4 | 50 | none | silicone oil | 41 | 100 | none | 0 | 0 | 5 | 0 | 0 | 1 | 2 | 1 | 1488.792 | 22.044
zhang2021 | 8 | 7b | 4 | 50 | none | silicone oil | 41 | 100 | none | 0 | 0 | 5 | 0 | 0 | 1 | 2 | 1 | 1513.615 | 22.128
zhang2021 | 8 | 7b | 4 | 50 | none | silicone oil | 41 | 100 | none | 0 | 0 | 5 | 0 | 0 | 1 | 2 | 1 | 1538.437 | 22.212
zhang2021 | 8 | 7b | 4 | 50 | none | silicone oil | 41 | 100 | none | 0 | 0 | 5 | 0 | 0 | 1 | 2 | 1 | 1563.26 | 22.305
zhang2021 | 8 | 7b | 4 | 50 | none | silicone oil | 41 | 100 | none | 0 | 0 | 5 | 0 | 0 | 1 | 2 | 1 | 1588.083 | 22.426
zhang2021 | 8 | 7b | 4 | 50 | none | silicone oil | 41 | 100 | none | 0 | 0 | 5 | 0 | 0 | 1 | 2 | 1 | 1612.906 | 22.538
zhang2021 | 8 | 7b | 4 | 50 | none | silicone oil | 41 | 100 | none | 0 | 0 | 5 | 0 | 0 | 1 | 2 | 1 | 1637.728 | 22.621
zhang2021 | 8 | 7b | 4 | 50 | none | silicone oil | 41 | 100 | none | 0 | 0 | 5 | 0 | 0 | 1 | 2 | 1 | 1662.551 | 22.742
zhang2021 | 8 | 7b | 4 | 50 | none | silicone oil | 41 | 100 | none | 0 | 0 | 5 | 0 | 0 | 1 | 2 | 1 | 1687.374 | 22.928
zhang2021 | 8 | 7b | 4 | 50 | none | silicone oil | 41 | 100 | none | 0 | 0 | 5 | 0 | 0 | 1 | 2 | 1 | 1712.196 | 23.059
zhang2021 | 8 | 7b | 4 | 50 | none | silicone oil | 41 | 100 | none | 0 | 0 | 5 | 0 | 0 | 1 | 2 | 1 | 1737.019 | 23.254
zhang2021 | 8 | 7b | 4 | 50 | none | silicone oil | 41 | 100 | none | 0 | 0 | 5 | 0 | 0 | 1 | 2 | 1 | 1761.842 | 23.384
zhang2021 | 8 | 7b | 4 | 50 | none | silicone oil | 41 | 100 | none | 0 | 0 | 5 | 0 | 0 | 1 | 2 | 1 | 1786.665 | 23.561
zhang2021 | 8 | 7b | 4 | 50 | none | silicone oil | 41 | 100 | none | 0 | 0 | 5 | 0 | 0 | 1 | 2 | 1 | 1811.487 | 23.729
zhang2021 | 8 | 7b | 4 | 50 | none | silicone oil | 41 | 100 | none | 0 | 0 | 5 | 0 | 0 | 1 | 2 | 1 | 1836.31 | 23.896
zhang2021 | 8 | 7b | 4 | 50 | none | silicone oil | 41 | 100 | none | 0 | 0 | 5 | 0 | 0 | 1 | 2 | 1 | 1861.133 | 24.082
zhang2021 | 8 | 7b | 4 | 50 | none | silicone oil | 41 | 100 | none | 0 | 0 | 5 | 0 | 0 | 1 | 2 | 1 | 1885.956 | 24.25
zhang2021 | 8 | 7b | 4 | 50 | none | silicone oil | 41 | 100 | none | 0 | 0 | 5 | 0 | 0 | 1 | 2 | 1 | 1910.778 | 24.455
zhang2021 | 8 | 7b | 4 | 50 | none | silicone oil | 41 | 100 | none | 0 | 0 | 5 | 0 | 0 | 1 | 2 | 1 | 1935.601 | 24.604
zhang2021 | 8 | 7b | 4 | 50 | none | silicone oil | 41 | 100 | none | 0 | 0 | 5 | 0 | 0 | 1 | 2 | 1 | 1960.424 | 24.799
zhang2021 | 8 | 7b | 4 | 50 | none | silicone oil | 41 | 100 | none | 0 | 0 | 5 | 0 | 0 | 1 | 2 | 1 | 1985.246 | 24.957
zhang2021 | 8 | 7b | 4 | 50 | none | silicone oil | 41 | 100 | none | 0 | 0 | 5 | 0 | 0 | 1 | 2 | 1 | 2010.069 | 25.153
zhang2021 | 8 | 7b | 4 | 50 | none | silicone oil | 41 | 100 | none | 0 | 0 | 5 | 0 | 0 | 1 | 2 | 1 | 2034.892 | 25.292
zhang2021 | 8 | 7b | 4 | 50 | none | silicone oil | 41 | 100 | none | 0 | 0 | 5 | 0 | 0 | 1 | 2 | 1 | 2059.715 | 25.451
zhang2021 | 8 | 7b | 4 | 50 | none | silicone oil | 41 | 100 | none | 0 | 0 | 5 | 0 | 0 | 1 | 2 | 1 | 2084.537 | 25.618
zhang2021 | 8 | 7b | 4 | 50 | none | silicone oil | 41 | 100 | none | 0 | 0 | 5 | 0 | 0 | 1 | 2 | 1 | 2109.36 | 25.758
zhang2021 | 8 | 7b | 4 | 50 | none | silicone oil | 41 | 100 | none | 0 | 0 | 5 | 0 | 0 | 1 | 2 | 1 | 2134.183 | 25.953
zhang2021 | 8 | 7b | 4 | 50 | none | silicone oil | 41 | 100 | none | 0 | 0 | 5 | 0 | 0 | 1 | 2 | 1 | 2154.868 | 26.055
zhang2021 | 9 | 7c | 4 | 60 | none | silicone oil | 34 | 100 | none | 0 | 0 | 2 | 0 | 0 | 1 | 2 | 1 | 8.26 | 1.629
zhang2021 | 9 | 7c | 4 | 60 | none | silicone oil | 34 | 100 | none | 0 | 0 | 2 | 0 | 0 | 1 | 2 | 1 | 8.26 | 1.125
zhang2021 | 9 | 7c | 4 | 60 | none | silicone oil | 34 | 100 | none | 0 | 0 | 2 | 0 | 0 | 1 | 2 | 1 | 8.26 | 0.622
zhang2021 | 9 | 7c | 4 | 60 | none | silicone oil | 34 | 100 | none | 0 | 0 | 2 | 0 | 0 | 1 | 2 | 1 | 13.734 | 2.034
zhang2021 | 9 | 7c | 4 | 60 | none | silicone oil | 34 | 100 | none | 0 | 0 | 2 | 0 | 0 | 1 | 2 | 1 | 17.84 | 2.533
zhang2021 | 9 | 7c | 4 | 60 | none | silicone oil | 34 | 100 | none | 0 | 0 | 2 | 0 | 0 | 1 | 2 | 1 | 17.84 | 3.116
zhang2021 | 9 | 7c | 4 | 60 | none | silicone oil | 34 | 100 | none | 0 | 0 | 2 | 0 | 0 | 1 | 2 | 1 | 17.84 | 3.699
zhang2021 | 9 | 7c | 4 | 60 | none | silicone oil | 34 | 100 | none | 0 | 0 | 2 | 0 | 0 | 1 | 2 | 1 | 17.84 | 4.198
zhang2021 | 9 | 7c | 4 | 60 | none | silicone oil | 34 | 100 | none | 0 | 0 | 2 | 0 | 0 | 1 | 2 | 1 | 17.84 | 5.197
zhang2021 | 9 | 7c | 4 | 60 | none | silicone oil | 34 | 100 | none | 0 | 0 | 2 | 0 | 0 | 1 | 2 | 1 | 18.605 | 6.285
zhang2021 | 9 | 7c | 4 | 60 | none | silicone oil | 34 | 100 | none | 0 | 0 | 2 | 0 | 0 | 1 | 2 | 1 | 19.433 | 5.697
zhang2021 | 9 | 7c | 4 | 60 | none | silicone oil | 34 | 100 | none | 0 | 0 | 2 | 0 | 0 | 1 | 2 | 1 | 22.743 | 6.648
zhang2021 | 9 | 7c | 4 | 60 | none | silicone oil | 34 | 100 | none | 0 | 0 | 2 | 0 | 0 | 1 | 2 | 1 | 22.743 | 4.796
zhang2021 | 9 | 7c | 4 | 60 | none | silicone oil | 34 | 100 | none | 0 | 0 | 2 | 0 | 0 | 1 | 2 | 1 | 23.571 | 7.258
zhang2021 | 9 | 7c | 4 | 60 | none | silicone oil | 34 | 100 | none | 0 | 0 | 2 | 0 | 0 | 1 | 2 | 1 | 26.881 | 9.137
zhang2021 | 9 | 7c | 4 | 60 | none | silicone oil | 34 | 100 | none | 0 | 0 | 2 | 0 | 0 | 1 | 2 | 1 | 26.881 | 8.55
zhang2021 | 9 | 7c | 4 | 60 | none | silicone oil | 34 | 100 | none | 0 | 0 | 2 | 0 | 0 | 1 | 2 | 1 | 26.881 | 8.06
zhang2021 | 9 | 7c | 4 | 60 | none | silicone oil | 34 | 100 | none | 0 | 0 | 2 | 0 | 0 | 1 | 2 | 1 | 28.951 | 9.766
zhang2021 | 9 | 7c | 4 | 60 | none | silicone oil | 34 | 100 | none | 0 | 0 | 2 | 0 | 0 | 1 | 2 | 1 | 31.02 | 10.269
zhang2021 | 9 | 7c | 4 | 60 | none | silicone oil | 34 | 100 | none | 0 | 0 | 2 | 0 | 0 | 1 | 2 | 1 | 31.847 | 10.932
zhang2021 | 9 | 7c | 4 | 60 | none | silicone oil | 34 | 100 | none | 0 | 0 | 2 | 0 | 0 | 1 | 2 | 1 | 36.192 | 11.643
zhang2021 | 9 | 7c | 4 | 60 | none | silicone oil | 34 | 100 | none | 0 | 0 | 2 | 0 | 0 | 1 | 2 | 1 | 39.296 | 12.269
zhang2021 | 9 | 7c | 4 | 60 | none | silicone oil | 34 | 100 | none | 0 | 0 | 2 | 0 | 0 | 1 | 2 | 1 | 43.434 | 12.8
zhang2021 | 9 | 7c | 4 | 60 | none | silicone oil | 34 | 100 | none | 0 | 0 | 2 | 0 | 0 | 1 | 2 | 1 | 48.4 | 13.432
zhang2021 | 9 | 7c | 4 | 60 | none | silicone oil | 34 | 100 | none | 0 | 0 | 2 | 0 | 0 | 1 | 2 | 1 | 52.538 | 14.229
zhang2021 | 9 | 7c | 4 | 60 | none | silicone oil | 34 | 100 | none | 0 | 0 | 2 | 0 | 0 | 1 | 2 | 1 | 56.676 | 15.135
zhang2021 | 9 | 7c | 4 | 60 | none | silicone oil | 34 | 100 | none | 0 | 0 | 2 | 0 | 0 | 1 | 2 | 1 | 61.022 | 15.921
zhang2021 | 9 | 7c | 4 | 60 | none | silicone oil | 34 | 100 | none | 0 | 0 | 2 | 0 | 0 | 1 | 2 | 1 | 65.16 | 16.624
zhang2021 | 9 | 7c | 4 | 60 | none | silicone oil | 34 | 100 | none | 0 | 0 | 2 | 0 | 0 | 1 | 2 | 1 | 69.298 | 17.295
zhang2021 | 9 | 7c | 4 | 60 | none | silicone oil | 34 | 100 | none | 0 | 0 | 2 | 0 | 0 | 1 | 2 | 1 | 73.436 | 17.893
zhang2021 | 9 | 7c | 4 | 60 | none | silicone oil | 34 | 100 | none | 0 | 0 | 2 | 0 | 0 | 1 | 2 | 1 | 77.574 | 18.522
zhang2021 | 9 | 7c | 4 | 60 | none | silicone oil | 34 | 100 | none | 0 | 0 | 2 | 0 | 0 | 1 | 2 | 1 | 83.161 | 19.229
zhang2021 | 9 | 7c | 4 | 60 | none | silicone oil | 34 | 100 | none | 0 | 0 | 2 | 0 | 0 | 1 | 2 | 1 | 84.816 | 19.791
zhang2021 | 9 | 7c | 4 | 60 | none | silicone oil | 34 | 100 | none | 0 | 0 | 2 | 0 | 0 | 1 | 2 | 1 | 89.782 | 20.445
zhang2021 | 9 | 7c | 4 | 60 | none | silicone oil | 34 | 100 | none | 0 | 0 | 2 | 0 | 0 | 1 | 2 | 1 | 95.162 | 21.308
zhang2021 | 9 | 7c | 4 | 60 | none | silicone oil | 34 | 100 | none | 0 | 0 | 2 | 0 | 0 | 1 | 2 | 1 | 101.369 | 21.916
zhang2021 | 9 | 7c | 4 | 60 | none | silicone oil | 34 | 100 | none | 0 | 0 | 2 | 0 | 0 | 1 | 2 | 1 | 107.576 | 22.587
zhang2021 | 9 | 7c | 4 | 60 | none | silicone oil | 34 | 100 | none | 0 | 0 | 2 | 0 | 0 | 1 | 2 | 1 | 115.439 | 23.365
zhang2021 | 9 | 7c | 4 | 60 | none | silicone oil | 34 | 100 | none | 0 | 0 | 2 | 0 | 0 | 1 | 2 | 1 | 126.198 | 24.013
zhang2021 | 9 | 7c | 4 | 60 | none | silicone oil | 34 | 100 | none | 0 | 0 | 2 | 0 | 0 | 1 | 2 | 1 | 135.302 | 24.724
zhang2021 | 9 | 7c | 4 | 60 | none | silicone oil | 34 | 100 | none | 0 | 0 | 2 | 0 | 0 | 1 | 2 | 1 | 142.751 | 25.443
zhang2021 | 9 | 7c | 4 | 60 | none | silicone oil | 34 | 100 | none | 0 | 0 | 2 | 0 | 0 | 1 | 2 | 1 | 146.889 | 26.187
zhang2021 | 9 | 7c | 4 | 60 | none | silicone oil | 34 | 100 | none | 0 | 0 | 2 | 0 | 0 | 1 | 2 | 1 | 155.165 | 26.796
zhang2021 | 9 | 7c | 4 | 60 | none | silicone oil | 34 | 100 | none | 0 | 0 | 2 | 0 | 0 | 1 | 2 | 1 | 169.649 | 27.32
zhang2021 | 9 | 7c | 4 | 60 | none | silicone oil | 34 | 100 | none | 0 | 0 | 2 | 0 | 0 | 1 | 2 | 1 | 188.271 | 27.886
zhang2021 | 9 | 7c | 4 | 60 | none | silicone oil | 34 | 100 | none | 0 | 0 | 2 | 0 | 0 | 1 | 2 | 1 | 199.03 | 28.389
zhang2021 | 9 | 7c | 4 | 60 | none | silicone oil | 34 | 100 | none | 0 | 0 | 2 | 0 | 0 | 1 | 2 | 1 | 209.79 | 28.91
zhang2021 | 9 | 7c | 4 | 60 | none | silicone oil | 34 | 100 | none | 0 | 0 | 2 | 0 | 0 | 1 | 2 | 1 | 225.515 | 29.505
zhang2021 | 9 | 7c | 4 | 60 | none | silicone oil | 34 | 100 | none | 0 | 0 | 2 | 0 | 0 | 1 | 2 | 1 | 248.275 | 29.9
zhang2021 | 9 | 7c | 4 | 60 | none | silicone oil | 34 | 100 | none | 0 | 0 | 2 | 0 | 0 | 1 | 2 | 1 | 273.104 | 30.095
zhang2021 | 9 | 7c | 4 | 60 | none | silicone oil | 34 | 100 | none | 0 | 0 | 2 | 0 | 0 | 1 | 2 | 1 | 297.933 | 30.109
zhang2021 | 9 | 7c | 4 | 60 | none | silicone oil | 34 | 100 | none | 0 | 0 | 2 | 0 | 0 | 1 | 2 | 1 | 318.624 | 30.298
zhang2021 | 9 | 7c | 4 | 60 | none | silicone oil | 34 | 100 | none | 0 | 0 | 2 | 0 | 0 | 1 | 2 | 1 | 339.315 | 30.878
zhang2021 | 9 | 7c | 4 | 60 | none | silicone oil | 34 | 100 | none | 0 | 0 | 2 | 0 | 0 | 1 | 2 | 1 | 364.144 | 31.284
zhang2021 | 9 | 7c | 4 | 60 | none | silicone oil | 34 | 100 | none | 0 | 0 | 2 | 0 | 0 | 1 | 2 | 1 | 388.974 | 31.619
zhang2021 | 9 | 7c | 4 | 60 | none | silicone oil | 34 | 100 | none | 0 | 0 | 2 | 0 | 0 | 1 | 2 | 1 | 413.803 | 31.857
zhang2021 | 9 | 7c | 4 | 60 | none | silicone oil | 34 | 100 | none | 0 | 0 | 2 | 0 | 0 | 1 | 2 | 1 | 438.632 | 31.871
zhang2021 | 9 | 7c | 4 | 60 | none | silicone oil | 34 | 100 | none | 0 | 0 | 2 | 0 | 0 | 1 | 2 | 1 | 463.461 | 31.871
zhang2021 | 9 | 7c | 4 | 60 | none | silicone oil | 34 | 100 | none | 0 | 0 | 2 | 0 | 0 | 1 | 2 | 1 | 488.29 | 31.871
zhang2021 | 9 | 7c | 4 | 60 | none | silicone oil | 34 | 100 | none | 0 | 0 | 2 | 0 | 0 | 1 | 2 | 1 | 513.119 | 31.871
zhang2021 | 9 | 7c | 4 | 60 | none | silicone oil | 34 | 100 | none | 0 | 0 | 2 | 0 | 0 | 1 | 2 | 1 | 537.949 | 31.871
zhang2021 | 9 | 7c | 4 | 60 | none | silicone oil | 34 | 100 | none | 0 | 0 | 2 | 0 | 0 | 1 | 2 | 1 | 562.778 | 31.871
zhang2021 | 9 | 7c | 4 | 60 | none | silicone oil | 34 | 100 | none | 0 | 0 | 2 | 0 | 0 | 1 | 2 | 1 | 587.607 | 31.871
zhang2021 | 9 | 7c | 4 | 60 | none | silicone oil | 34 | 100 | none | 0 | 0 | 2 | 0 | 0 | 1 | 2 | 1 | 612.436 | 31.871
zhang2021 | 9 | 7c | 4 | 60 | none | silicone oil | 34 | 100 | none | 0 | 0 | 2 | 0 | 0 | 1 | 2 | 1 | 637.265 | 31.871
zhang2021 | 9 | 7c | 4 | 60 | none | silicone oil | 34 | 100 | none | 0 | 0 | 2 | 0 | 0 | 1 | 2 | 1 | 662.094 | 31.871
zhang2021 | 9 | 7c | 4 | 60 | none | silicone oil | 34 | 100 | none | 0 | 0 | 2 | 0 | 0 | 1 | 2 | 1 | 686.924 | 31.871
zhang2021 | 9 | 7c | 4 | 60 | none | silicone oil | 34 | 100 | none | 0 | 0 | 2 | 0 | 0 | 1 | 2 | 1 | 711.753 | 31.871
zhang2021 | 9 | 7c | 4 | 60 | none | silicone oil | 34 | 100 | none | 0 | 0 | 2 | 0 | 0 | 1 | 2 | 1 | 736.582 | 31.871
zhang2021 | 9 | 7c | 4 | 60 | none | silicone oil | 34 | 100 | none | 0 | 0 | 2 | 0 | 0 | 1 | 2 | 1 | 761.411 | 31.871
zhang2021 | 9 | 7c | 4 | 60 | none | silicone oil | 34 | 100 | none | 0 | 0 | 2 | 0 | 0 | 1 | 2 | 1 | 786.24 | 31.871
zhang2021 | 9 | 7c | 4 | 60 | none | silicone oil | 34 | 100 | none | 0 | 0 | 2 | 0 | 0 | 1 | 2 | 1 | 811.069 | 31.871
zhang2021 | 9 | 7c | 4 | 60 | none | silicone oil | 34 | 100 | none | 0 | 0 | 2 | 0 | 0 | 1 | 2 | 1 | 835.899 | 31.871
zhang2021 | 9 | 7c | 4 | 60 | none | silicone oil | 34 | 100 | none | 0 | 0 | 2 | 0 | 0 | 1 | 2 | 1 | 860.728 | 31.871
zhang2021 | 9 | 7c | 4 | 60 | none | silicone oil | 34 | 100 | none | 0 | 0 | 2 | 0 | 0 | 1 | 2 | 1 | 885.557 | 31.871
zhang2021 | 9 | 7c | 4 | 60 | none | silicone oil | 34 | 100 | none | 0 | 0 | 2 | 0 | 0 | 1 | 2 | 1 | 910.386 | 31.871
zhang2021 | 9 | 7c | 4 | 60 | none | silicone oil | 34 | 100 | none | 0 | 0 | 2 | 0 | 0 | 1 | 2 | 1 | 935.215 | 31.871
zhang2021 | 9 | 7c | 4 | 60 | none | silicone oil | 34 | 100 | none | 0 | 0 | 2 | 0 | 0 | 1 | 2 | 1 | 960.044 | 31.871
zhang2021 | 9 | 7c | 4 | 60 | none | silicone oil | 34 | 100 | none | 0 | 0 | 2 | 0 | 0 | 1 | 2 | 1 | 984.874 | 31.871
zhang2021 | 9 | 7c | 4 | 60 | none | silicone oil | 34 | 100 | none | 0 | 0 | 2 | 0 | 0 | 1 | 2 | 1 | 1009.703 | 31.871
zhang2021 | 9 | 7c | 4 | 60 | none | silicone oil | 34 | 100 | none | 0 | 0 | 2 | 0 | 0 | 1 | 2 | 1 | 1034.532 | 31.871
zhang2021 | 9 | 7c | 4 | 60 | none | silicone oil | 34 | 100 | none | 0 | 0 | 2 | 0 | 0 | 1 | 2 | 1 | 1059.361 | 31.871
zhang2021 | 9 | 7c | 4 | 60 | none | silicone oil | 34 | 100 | none | 0 | 0 | 2 | 0 | 0 | 1 | 2 | 1 | 1084.19 | 31.871
zhang2021 | 9 | 7c | 4 | 60 | none | silicone oil | 34 | 100 | none | 0 | 0 | 2 | 0 | 0 | 1 | 2 | 1 | 1109.02 | 31.871
zhang2021 | 9 | 7c | 4 | 60 | none | silicone oil | 34 | 100 | none | 0 | 0 | 2 | 0 | 0 | 1 | 2 | 1 | 1133.849 | 31.871
zhang2021 | 9 | 7c | 4 | 60 | none | silicone oil | 34 | 100 | none | 0 | 0 | 2 | 0 | 0 | 1 | 2 | 1 | 1158.678 | 31.871
zhang2021 | 9 | 7c | 4 | 60 | none | silicone oil | 34 | 100 | none | 0 | 0 | 2 | 0 | 0 | 1 | 2 | 1 | 1183.507 | 31.871
zhang2021 | 9 | 7c | 4 | 60 | none | silicone oil | 34 | 100 | none | 0 | 0 | 2 | 0 | 0 | 1 | 2 | 1 | 1208.336 | 31.871
zhang2021 | 9 | 7c | 4 | 60 | none | silicone oil | 34 | 100 | none | 0 | 0 | 2 | 0 | 0 | 1 | 2 | 1 | 1233.165 | 31.871
zhang2021 | 9 | 7c | 4 | 60 | none | silicone oil | 34 | 100 | none | 0 | 0 | 2 | 0 | 0 | 1 | 2 | 1 | 1257.995 | 31.871
zhang2021 | 9 | 7c | 4 | 60 | none | silicone oil | 34 | 100 | none | 0 | 0 | 2 | 0 | 0 | 1 | 2 | 1 | 1282.824 | 31.871
zhang2021 | 9 | 7c | 4 | 60 | none | silicone oil | 34 | 100 | none | 0 | 0 | 2 | 0 | 0 | 1 | 2 | 1 | 1307.653 | 31.871
zhang2021 | 9 | 7c | 4 | 60 | none | silicone oil | 34 | 100 | none | 0 | 0 | 2 | 0 | 0 | 1 | 2 | 1 | 1332.482 | 31.871
zhang2021 | 9 | 7c | 4 | 60 | none | silicone oil | 34 | 100 | none | 0 | 0 | 2 | 0 | 0 | 1 | 2 | 1 | 1357.311 | 31.871
zhang2021 | 9 | 7c | 4 | 60 | none | silicone oil | 34 | 100 | none | 0 | 0 | 2 | 0 | 0 | 1 | 2 | 1 | 1382.14 | 31.871
zhang2021 | 9 | 7c | 4 | 60 | none | silicone oil | 34 | 100 | none | 0 | 0 | 2 | 0 | 0 | 1 | 2 | 1 | 1406.97 | 31.871
zhang2021 | 9 | 7c | 4 | 60 | none | silicone oil | 34 | 100 | none | 0 | 0 | 2 | 0 | 0 | 1 | 2 | 1 | 1431.799 | 31.871
zhang2021 | 9 | 7c | 4 | 60 | none | silicone oil | 34 | 100 | none | 0 | 0 | 2 | 0 | 0 | 1 | 2 | 1 | 1456.628 | 31.871
zhang2021 | 9 | 7c | 4 | 60 | none | silicone oil | 34 | 100 | none | 0 | 0 | 2 | 0 | 0 | 1 | 2 | 1 | 1481.457 | 31.871
zhang2021 | 9 | 7c | 4 | 60 | none | silicone oil | 34 | 100 | none | 0 | 0 | 2 | 0 | 0 | 1 | 2 | 1 | 1506.286 | 31.871
zhang2021 | 9 | 7c | 4 | 60 | none | silicone oil | 34 | 100 | none | 0 | 0 | 2 | 0 | 0 | 1 | 2 | 1 | 1531.115 | 31.871
zhang2021 | 9 | 7c | 4 | 60 | none | silicone oil | 34 | 100 | none | 0 | 0 | 2 | 0 | 0 | 1 | 2 | 1 | 1555.945 | 31.871
zhang2021 | 9 | 7c | 4 | 60 | none | silicone oil | 34 | 100 | none | 0 | 0 | 2 | 0 | 0 | 1 | 2 | 1 | 1580.774 | 31.871
zhang2021 | 9 | 7c | 4 | 60 | none | silicone oil | 34 | 100 | none | 0 | 0 | 2 | 0 | 0 | 1 | 2 | 1 | 1605.603 | 31.871
zhang2021 | 9 | 7c | 4 | 60 | none | silicone oil | 34 | 100 | none | 0 | 0 | 2 | 0 | 0 | 1 | 2 | 1 | 1630.432 | 31.871
zhang2021 | 9 | 7c | 4 | 60 | none | silicone oil | 34 | 100 | none | 0 | 0 | 2 | 0 | 0 | 1 | 2 | 1 | 1655.261 | 31.871
zhang2021 | 9 | 7c | 4 | 60 | none | silicone oil | 34 | 100 | none | 0 | 0 | 2 | 0 | 0 | 1 | 2 | 1 | 1680.091 | 31.871
zhang2021 | 9 | 7c | 4 | 60 | none | silicone oil | 34 | 100 | none | 0 | 0 | 2 | 0 | 0 | 1 | 2 | 1 | 1704.92 | 31.871
zhang2021 | 9 | 7c | 4 | 60 | none | silicone oil | 34 | 100 | none | 0 | 0 | 2 | 0 | 0 | 1 | 2 | 1 | 1729.749 | 31.871
zhang2021 | 9 | 7c | 4 | 60 | none | silicone oil | 34 | 100 | none | 0 | 0 | 2 | 0 | 0 | 1 | 2 | 1 | 1754.578 | 31.871
zhang2021 | 9 | 7c | 4 | 60 | none | silicone oil | 34 | 100 | none | 0 | 0 | 2 | 0 | 0 | 1 | 2 | 1 | 1779.407 | 31.871
zhang2021 | 9 | 7c | 4 | 60 | none | silicone oil | 34 | 100 | none | 0 | 0 | 2 | 0 | 0 | 1 | 2 | 1 | 1804.236 | 31.871
zhang2021 | 9 | 7c | 4 | 60 | none | silicone oil | 34 | 100 | none | 0 | 0 | 2 | 0 | 0 | 1 | 2 | 1 | 1829.066 | 31.871
zhang2021 | 9 | 7c | 4 | 60 | none | silicone oil | 34 | 100 | none | 0 | 0 | 2 | 0 | 0 | 1 | 2 | 1 | 1853.895 | 31.871
zhang2021 | 9 | 7c | 4 | 60 | none | silicone oil | 34 | 100 | none | 0 | 0 | 2 | 0 | 0 | 1 | 2 | 1 | 1878.724 | 31.871
zhang2021 | 9 | 7c | 4 | 60 | none | silicone oil | 34 | 100 | none | 0 | 0 | 2 | 0 | 0 | 1 | 2 | 1 | 1903.553 | 31.871
zhang2021 | 9 | 7c | 4 | 60 | none | silicone oil | 34 | 100 | none | 0 | 0 | 2 | 0 | 0 | 1 | 2 | 1 | 1928.382 | 31.871
zhang2021 | 9 | 7c | 4 | 60 | none | silicone oil | 34 | 100 | none | 0 | 0 | 2 | 0 | 0 | 1 | 2 | 1 | 1953.211 | 31.871
zhang2021 | 9 | 7c | 4 | 60 | none | silicone oil | 34 | 100 | none | 0 | 0 | 2 | 0 | 0 | 1 | 2 | 1 | 1978.041 | 31.871
zhang2021 | 9 | 7c | 4 | 60 | none | silicone oil | 34 | 100 | none | 0 | 0 | 2 | 0 | 0 | 1 | 2 | 1 | 2002.87 | 31.871
zhang2021 | 9 | 7c | 4 | 60 | none | silicone oil | 34 | 100 | none | 0 | 0 | 2 | 0 | 0 | 1 | 2 | 1 | 2027.699 | 31.871
zhang2021 | 9 | 7c | 4 | 60 | none | silicone oil | 34 | 100 | none | 0 | 0 | 2 | 0 | 0 | 1 | 2 | 1 | 2052.528 | 31.871
zhang2021 | 9 | 7c | 4 | 60 | none | silicone oil | 34 | 100 | none | 0 | 0 | 2 | 0 | 0 | 1 | 2 | 1 | 2077.357 | 31.871
zhang2021 | 9 | 7c | 4 | 60 | none | silicone oil | 34 | 100 | none | 0 | 0 | 2 | 0 | 0 | 1 | 2 | 1 | 2102.186 | 31.871
zhang2021 | 9 | 7c | 4 | 60 | none | silicone oil | 34 | 100 | none | 0 | 0 | 2 | 0 | 0 | 1 | 2 | 1 | 2127.016 | 31.871
zhang2021 | 9 | 7c | 4 | 60 | none | silicone oil | 34 | 100 | none | 0 | 0 | 2 | 0 | 0 | 1 | 2 | 1 | 2151.845 | 31.871
zhang2021 | 9 | 7c | 4 | 60 | none | silicone oil | 34 | 100 | none | 0 | 0 | 2 | 0 | 0 | 1 | 2 | 1 | 2166.328 | 31.913
zhang2021 | 10 | 7c | 4 | 60 | none | silicone oil | 33 | 100 | none | 0 | 0 | 3 | 0 | 0 | 1 | 2 | 1 | 9.628 | 0.369
zhang2021 | 10 | 7c | 4 | 60 | none | silicone oil | 33 | 100 | none | 0 | 0 | 3 | 0 | 0 | 1 | 2 | 1 | 9.628 | 0.869
zhang2021 | 10 | 7c | 4 | 60 | none | silicone oil | 33 | 100 | none | 0 | 0 | 3 | 0 | 0 | 1 | 2 | 1 | 13.734 | 1.451
zhang2021 | 10 | 7c | 4 | 60 | none | silicone oil | 33 | 100 | none | 0 | 0 | 3 | 0 | 0 | 1 | 2 | 1 | 18.605 | 2.006
zhang2021 | 10 | 7c | 4 | 60 | none | silicone oil | 33 | 100 | none | 0 | 0 | 3 | 0 | 0 | 1 | 2 | 1 | 22.743 | 2.614
zhang2021 | 10 | 7c | 4 | 60 | none | silicone oil | 33 | 100 | none | 0 | 0 | 3 | 0 | 0 | 1 | 2 | 1 | 26.881 | 3.852
zhang2021 | 10 | 7c | 4 | 60 | none | silicone oil | 33 | 100 | none | 0 | 0 | 3 | 0 | 0 | 1 | 2 | 1 | 26.881 | 3.348
zhang2021 | 10 | 7c | 4 | 60 | none | silicone oil | 33 | 100 | none | 0 | 0 | 3 | 0 | 0 | 1 | 2 | 1 | 31.02 | 4.324
zhang2021 | 10 | 7c | 4 | 60 | none | silicone oil | 33 | 100 | none | 0 | 0 | 3 | 0 | 0 | 1 | 2 | 1 | 35.158 | 5.096
zhang2021 | 10 | 7c | 4 | 60 | none | silicone oil | 33 | 100 | none | 0 | 0 | 3 | 0 | 0 | 1 | 2 | 1 | 39.296 | 5.669
zhang2021 | 10 | 7c | 4 | 60 | none | silicone oil | 33 | 100 | none | 0 | 0 | 3 | 0 | 0 | 1 | 2 | 1 | 43.434 | 6.327
zhang2021 | 10 | 7c | 4 | 60 | none | silicone oil | 33 | 100 | none | 0 | 0 | 3 | 0 | 0 | 1 | 2 | 1 | 47.572 | 6.956
zhang2021 | 10 | 7c | 4 | 60 | none | silicone oil | 33 | 100 | none | 0 | 0 | 3 | 0 | 0 | 1 | 2 | 1 | 49.641 | 7.501
zhang2021 | 10 | 7c | 4 | 60 | none | silicone oil | 33 | 100 | none | 0 | 0 | 3 | 0 | 0 | 1 | 2 | 1 | 62.056 | 8.057
zhang2021 | 10 | 7c | 4 | 60 | none | silicone oil | 33 | 100 | none | 0 | 0 | 3 | 0 | 0 | 1 | 2 | 1 | 72.402 | 8.644
zhang2021 | 10 | 7c | 4 | 60 | none | silicone oil | 33 | 100 | none | 0 | 0 | 3 | 0 | 0 | 1 | 2 | 1 | 80.678 | 9.294
zhang2021 | 10 | 7c | 4 | 60 | none | silicone oil | 33 | 100 | none | 0 | 0 | 3 | 0 | 0 | 1 | 2 | 1 | 93.093 | 9.875
zhang2021 | 10 | 7c | 4 | 60 | none | silicone oil | 33 | 100 | none | 0 | 0 | 3 | 0 | 0 | 1 | 2 | 1 | 105.507 | 10.395
zhang2021 | 10 | 7c | 4 | 60 | none | silicone oil | 33 | 100 | none | 0 | 0 | 3 | 0 | 0 | 1 | 2 | 1 | 112.404 | 10.968
zhang2021 | 10 | 7c | 4 | 60 | none | silicone oil | 33 | 100 | none | 0 | 0 | 3 | 0 | 0 | 1 | 2 | 1 | 122.06 | 11.584
zhang2021 | 10 | 7c | 4 | 60 | none | silicone oil | 33 | 100 | none | 0 | 0 | 3 | 0 | 0 | 1 | 2 | 1 | 136.544 | 11.958
zhang2021 | 10 | 7c | 4 | 60 | none | silicone oil | 33 | 100 | none | 0 | 0 | 3 | 0 | 0 | 1 | 2 | 1 | 146.889 | 12.325
zhang2021 | 10 | 7c | 4 | 60 | none | silicone oil | 33 | 100 | none | 0 | 0 | 3 | 0 | 0 | 1 | 2 | 1 | 149.648 | 12.73
zhang2021 | 10 | 7c | 4 | 60 | none | silicone oil | 33 | 100 | none | 0 | 0 | 3 | 0 | 0 | 1 | 2 | 1 | 161.373 | 13.527
zhang2021 | 10 | 7c | 4 | 60 | none | silicone oil | 33 | 100 | none | 0 | 0 | 3 | 0 | 0 | 1 | 2 | 1 | 186.202 | 13.653
zhang2021 | 10 | 7c | 4 | 60 | none | silicone oil | 33 | 100 | none | 0 | 0 | 3 | 0 | 0 | 1 | 2 | 1 | 211.031 | 13.667
zhang2021 | 10 | 7c | 4 | 60 | none | silicone oil | 33 | 100 | none | 0 | 0 | 3 | 0 | 0 | 1 | 2 | 1 | 235.86 | 13.828
zhang2021 | 10 | 7c | 4 | 60 | none | silicone oil | 33 | 100 | none | 0 | 0 | 3 | 0 | 0 | 1 | 2 | 1 | 260.689 | 13.884
zhang2021 | 10 | 7c | 4 | 60 | none | silicone oil | 33 | 100 | none | 0 | 0 | 3 | 0 | 0 | 1 | 2 | 1 | 285.519 | 13.933
zhang2021 | 10 | 7c | 4 | 60 | none | silicone oil | 33 | 100 | none | 0 | 0 | 3 | 0 | 0 | 1 | 2 | 1 | 310.348 | 13.961
zhang2021 | 10 | 7c | 4 | 60 | none | silicone oil | 33 | 100 | none | 0 | 0 | 3 | 0 | 0 | 1 | 2 | 1 | 335.177 | 13.974
zhang2021 | 10 | 7c | 4 | 60 | none | silicone oil | 33 | 100 | none | 0 | 0 | 3 | 0 | 0 | 1 | 2 | 1 | 360.006 | 14.009
zhang2021 | 10 | 7c | 4 | 60 | none | silicone oil | 33 | 100 | none | 0 | 0 | 3 | 0 | 0 | 1 | 2 | 1 | 384.835 | 14.044
zhang2021 | 10 | 7c | 4 | 60 | none | silicone oil | 33 | 100 | none | 0 | 0 | 3 | 0 | 0 | 1 | 2 | 1 | 417.941 | 14.086
zhang2021 | 10 | 7c | 4 | 60 | none | silicone oil | 33 | 100 | none | 0 | 0 | 3 | 0 | 0 | 1 | 2 | 1 | 442.77 | 14.121
zhang2021 | 10 | 7c | 4 | 60 | none | silicone oil | 33 | 100 | none | 0 | 0 | 3 | 0 | 0 | 1 | 2 | 1 | 467.599 | 14.17
zhang2021 | 10 | 7c | 4 | 60 | none | silicone oil | 33 | 100 | none | 0 | 0 | 3 | 0 | 0 | 1 | 2 | 1 | 492.428 | 14.219
zhang2021 | 10 | 7c | 4 | 60 | none | silicone oil | 33 | 100 | none | 0 | 0 | 3 | 0 | 0 | 1 | 2 | 1 | 519.327 | 14.317
zhang2021 | 10 | 7c | 4 | 60 | none | silicone oil | 33 | 100 | none | 0 | 0 | 3 | 0 | 0 | 1 | 2 | 1 | 546.225 | 14.45
zhang2021 | 10 | 7c | 4 | 60 | none | silicone oil | 33 | 100 | none | 0 | 0 | 3 | 0 | 0 | 1 | 2 | 1 | 571.054 | 14.541
zhang2021 | 10 | 7c | 4 | 60 | none | silicone oil | 33 | 100 | none | 0 | 0 | 3 | 0 | 0 | 1 | 2 | 1 | 595.883 | 14.639
zhang2021 | 10 | 7c | 4 | 60 | none | silicone oil | 33 | 100 | none | 0 | 0 | 3 | 0 | 0 | 1 | 2 | 1 | 620.712 | 14.757
zhang2021 | 10 | 7c | 4 | 60 | none | silicone oil | 33 | 100 | none | 0 | 0 | 3 | 0 | 0 | 1 | 2 | 1 | 645.542 | 14.855
zhang2021 | 10 | 7c | 4 | 60 | none | silicone oil | 33 | 100 | none | 0 | 0 | 3 | 0 | 0 | 1 | 2 | 1 | 670.371 | 14.96
zhang2021 | 10 | 7c | 4 | 60 | none | silicone oil | 33 | 100 | none | 0 | 0 | 3 | 0 | 0 | 1 | 2 | 1 | 695.2 | 15.072
zhang2021 | 10 | 7c | 4 | 60 | none | silicone oil | 33 | 100 | none | 0 | 0 | 3 | 0 | 0 | 1 | 2 | 1 | 720.029 | 15.156
zhang2021 | 10 | 7c | 4 | 60 | none | silicone oil | 33 | 100 | none | 0 | 0 | 3 | 0 | 0 | 1 | 2 | 1 | 744.858 | 15.261
zhang2021 | 10 | 7c | 4 | 60 | none | silicone oil | 33 | 100 | none | 0 | 0 | 3 | 0 | 0 | 1 | 2 | 1 | 769.688 | 15.366
zhang2021 | 10 | 7c | 4 | 60 | none | silicone oil | 33 | 100 | none | 0 | 0 | 3 | 0 | 0 | 1 | 2 | 1 | 794.517 | 15.485
zhang2021 | 10 | 7c | 4 | 60 | none | silicone oil | 33 | 100 | none | 0 | 0 | 3 | 0 | 0 | 1 | 2 | 1 | 819.346 | 15.575
zhang2021 | 10 | 7c | 4 | 60 | none | silicone oil | 33 | 100 | none | 0 | 0 | 3 | 0 | 0 | 1 | 2 | 1 | 842.106 | 15.605
zhang2021 | 10 | 7c | 4 | 60 | none | silicone oil | 33 | 100 | none | 0 | 0 | 3 | 0 | 0 | 1 | 2 | 1 | 863.674 | 15.685
zhang2021 | 10 | 7c | 4 | 60 | none | silicone oil | 33 | 100 | none | 0 | 0 | 3 | 0 | 0 | 1 | 2 | 1 | 889.695 | 15.596
zhang2021 | 10 | 7c | 4 | 60 | none | silicone oil | 33 | 100 | none | 0 | 0 | 3 | 0 | 0 | 1 | 2 | 1 | 914.524 | 15.596
zhang2021 | 10 | 7c | 4 | 60 | none | silicone oil | 33 | 100 | none | 0 | 0 | 3 | 0 | 0 | 1 | 2 | 1 | 939.354 | 15.596
zhang2021 | 10 | 7c | 4 | 60 | none | silicone oil | 33 | 100 | none | 0 | 0 | 3 | 0 | 0 | 1 | 2 | 1 | 964.183 | 15.596
zhang2021 | 10 | 7c | 4 | 60 | none | silicone oil | 33 | 100 | none | 0 | 0 | 3 | 0 | 0 | 1 | 2 | 1 | 989.012 | 15.596
zhang2021 | 10 | 7c | 4 | 60 | none | silicone oil | 33 | 100 | none | 0 | 0 | 3 | 0 | 0 | 1 | 2 | 1 | 1013.841 | 15.596
zhang2021 | 10 | 7c | 4 | 60 | none | silicone oil | 33 | 100 | none | 0 | 0 | 3 | 0 | 0 | 1 | 2 | 1 | 1038.67 | 15.596
zhang2021 | 10 | 7c | 4 | 60 | none | silicone oil | 33 | 100 | none | 0 | 0 | 3 | 0 | 0 | 1 | 2 | 1 | 1063.499 | 15.596
zhang2021 | 10 | 7c | 4 | 60 | none | silicone oil | 33 | 100 | none | 0 | 0 | 3 | 0 | 0 | 1 | 2 | 1 | 1088.329 | 15.596
zhang2021 | 10 | 7c | 4 | 60 | none | silicone oil | 33 | 100 | none | 0 | 0 | 3 | 0 | 0 | 1 | 2 | 1 | 1113.158 | 15.596
zhang2021 | 10 | 7c | 4 | 60 | none | silicone oil | 33 | 100 | none | 0 | 0 | 3 | 0 | 0 | 1 | 2 | 1 | 1137.987 | 15.596
zhang2021 | 10 | 7c | 4 | 60 | none | silicone oil | 33 | 100 | none | 0 | 0 | 3 | 0 | 0 | 1 | 2 | 1 | 1162.816 | 15.596
zhang2021 | 10 | 7c | 4 | 60 | none | silicone oil | 33 | 100 | none | 0 | 0 | 3 | 0 | 0 | 1 | 2 | 1 | 1187.645 | 15.596
zhang2021 | 10 | 7c | 4 | 60 | none | silicone oil | 33 | 100 | none | 0 | 0 | 3 | 0 | 0 | 1 | 2 | 1 | 1212.474 | 15.596
zhang2021 | 10 | 7c | 4 | 60 | none | silicone oil | 33 | 100 | none | 0 | 0 | 3 | 0 | 0 | 1 | 2 | 1 | 1237.304 | 15.638
zhang2021 | 10 | 7c | 4 | 60 | none | silicone oil | 33 | 100 | none | 0 | 0 | 3 | 0 | 0 | 1 | 2 | 1 | 1262.133 | 15.673
zhang2021 | 10 | 7c | 4 | 60 | none | silicone oil | 33 | 100 | none | 0 | 0 | 3 | 0 | 0 | 1 | 2 | 1 | 1286.962 | 15.68
zhang2021 | 10 | 7c | 4 | 60 | none | silicone oil | 33 | 100 | none | 0 | 0 | 3 | 0 | 0 | 1 | 2 | 1 | 1311.791 | 15.68
zhang2021 | 10 | 7c | 4 | 60 | none | silicone oil | 33 | 100 | none | 0 | 0 | 3 | 0 | 0 | 1 | 2 | 1 | 1336.62 | 15.68
zhang2021 | 10 | 7c | 4 | 60 | none | silicone oil | 33 | 100 | none | 0 | 0 | 3 | 0 | 0 | 1 | 2 | 1 | 1361.449 | 15.68
zhang2021 | 10 | 7c | 4 | 60 | none | silicone oil | 33 | 100 | none | 0 | 0 | 3 | 0 | 0 | 1 | 2 | 1 | 1386.279 | 15.68
zhang2021 | 10 | 7c | 4 | 60 | none | silicone oil | 33 | 100 | none | 0 | 0 | 3 | 0 | 0 | 1 | 2 | 1 | 1411.108 | 15.68
zhang2021 | 10 | 7c | 4 | 60 | none | silicone oil | 33 | 100 | none | 0 | 0 | 3 | 0 | 0 | 1 | 2 | 1 | 1435.937 | 15.68
zhang2021 | 10 | 7c | 4 | 60 | none | silicone oil | 33 | 100 | none | 0 | 0 | 3 | 0 | 0 | 1 | 2 | 1 | 1460.766 | 15.68
zhang2021 | 10 | 7c | 4 | 60 | none | silicone oil | 33 | 100 | none | 0 | 0 | 3 | 0 | 0 | 1 | 2 | 1 | 1485.595 | 15.68
zhang2021 | 10 | 7c | 4 | 60 | none | silicone oil | 33 | 100 | none | 0 | 0 | 3 | 0 | 0 | 1 | 2 | 1 | 1510.424 | 15.68
zhang2021 | 10 | 7c | 4 | 60 | none | silicone oil | 33 | 100 | none | 0 | 0 | 3 | 0 | 0 | 1 | 2 | 1 | 1535.254 | 15.68
zhang2021 | 10 | 7c | 4 | 60 | none | silicone oil | 33 | 100 | none | 0 | 0 | 3 | 0 | 0 | 1 | 2 | 1 | 1560.083 | 15.68
zhang2021 | 10 | 7c | 4 | 60 | none | silicone oil | 33 | 100 | none | 0 | 0 | 3 | 0 | 0 | 1 | 2 | 1 | 1584.912 | 15.68
zhang2021 | 10 | 7c | 4 | 60 | none | silicone oil | 33 | 100 | none | 0 | 0 | 3 | 0 | 0 | 1 | 2 | 1 | 1609.741 | 15.68
zhang2021 | 10 | 7c | 4 | 60 | none | silicone oil | 33 | 100 | none | 0 | 0 | 3 | 0 | 0 | 1 | 2 | 1 | 1634.57 | 15.68
zhang2021 | 10 | 7c | 4 | 60 | none | silicone oil | 33 | 100 | none | 0 | 0 | 3 | 0 | 0 | 1 | 2 | 1 | 1659.4 | 15.68
zhang2021 | 10 | 7c | 4 | 60 | none | silicone oil | 33 | 100 | none | 0 | 0 | 3 | 0 | 0 | 1 | 2 | 1 | 1684.229 | 15.68
zhang2021 | 10 | 7c | 4 | 60 | none | silicone oil | 33 | 100 | none | 0 | 0 | 3 | 0 | 0 | 1 | 2 | 1 | 1709.058 | 15.68
zhang2021 | 10 | 7c | 4 | 60 | none | silicone oil | 33 | 100 | none | 0 | 0 | 3 | 0 | 0 | 1 | 2 | 1 | 1733.887 | 15.68
zhang2021 | 10 | 7c | 4 | 60 | none | silicone oil | 33 | 100 | none | 0 | 0 | 3 | 0 | 0 | 1 | 2 | 1 | 1758.716 | 15.68
zhang2021 | 10 | 7c | 4 | 60 | none | silicone oil | 33 | 100 | none | 0 | 0 | 3 | 0 | 0 | 1 | 2 | 1 | 1783.545 | 15.68
zhang2021 | 10 | 7c | 4 | 60 | none | silicone oil | 33 | 100 | none | 0 | 0 | 3 | 0 | 0 | 1 | 2 | 1 | 1808.375 | 15.68
zhang2021 | 10 | 7c | 4 | 60 | none | silicone oil | 33 | 100 | none | 0 | 0 | 3 | 0 | 0 | 1 | 2 | 1 | 1833.204 | 15.68
zhang2021 | 10 | 7c | 4 | 60 | none | silicone oil | 33 | 100 | none | 0 | 0 | 3 | 0 | 0 | 1 | 2 | 1 | 1858.033 | 15.68
zhang2021 | 10 | 7c | 4 | 60 | none | silicone oil | 33 | 100 | none | 0 | 0 | 3 | 0 | 0 | 1 | 2 | 1 | 1882.862 | 15.68
zhang2021 | 10 | 7c | 4 | 60 | none | silicone oil | 33 | 100 | none | 0 | 0 | 3 | 0 | 0 | 1 | 2 | 1 | 1907.691 | 15.68
zhang2021 | 10 | 7c | 4 | 60 | none | silicone oil | 33 | 100 | none | 0 | 0 | 3 | 0 | 0 | 1 | 2 | 1 | 1932.52 | 15.68
zhang2021 | 10 | 7c | 4 | 60 | none | silicone oil | 33 | 100 | none | 0 | 0 | 3 | 0 | 0 | 1 | 2 | 1 | 1957.35 | 15.68
zhang2021 | 10 | 7c | 4 | 60 | none | silicone oil | 33 | 100 | none | 0 | 0 | 3 | 0 | 0 | 1 | 2 | 1 | 1982.179 | 15.68
zhang2021 | 10 | 7c | 4 | 60 | none | silicone oil | 33 | 100 | none | 0 | 0 | 3 | 0 | 0 | 1 | 2 | 1 | 2007.008 | 15.68
zhang2021 | 10 | 7c | 4 | 60 | none | silicone oil | 33 | 100 | none | 0 | 0 | 3 | 0 | 0 | 1 | 2 | 1 | 2031.837 | 15.68
zhang2021 | 10 | 7c | 4 | 60 | none | silicone oil | 33 | 100 | none | 0 | 0 | 3 | 0 | 0 | 1 | 2 | 1 | 2056.666 | 15.68
zhang2021 | 10 | 7c | 4 | 60 | none | silicone oil | 33 | 100 | none | 0 | 0 | 3 | 0 | 0 | 1 | 2 | 1 | 2081.495 | 15.68
zhang2021 | 10 | 7c | 4 | 60 | none | silicone oil | 33 | 100 | none | 0 | 0 | 3 | 0 | 0 | 1 | 2 | 1 | 2106.325 | 15.68
zhang2021 | 10 | 7c | 4 | 60 | none | silicone oil | 33 | 100 | none | 0 | 0 | 3 | 0 | 0 | 1 | 2 | 1 | 2131.154 | 15.68
zhang2021 | 10 | 7c | 4 | 60 | none | silicone oil | 33 | 100 | none | 0 | 0 | 3 | 0 | 0 | 1 | 2 | 1 | 2153.914 | 15.68
zhang2021 | 11 | 7c | 4 | 60 | none | silicone oil | 32 | 100 | none | 0 | 0 | 4 | 0 | 0 | 1 | 2 | 1 | 24.812 | 0.266
zhang2021 | 11 | 7c | 4 | 60 | none | silicone oil | 32 | 100 | none | 0 | 0 | 4 | 0 | 0 | 1 | 2 | 1 | 30.158 | 1.868
zhang2021 | 11 | 7c | 4 | 60 | none | silicone oil | 32 | 100 | none | 0 | 0 | 4 | 0 | 0 | 1 | 2 | 1 | 30.158 | 2.45
zhang2021 | 11 | 7c | 4 | 60 | none | silicone oil | 32 | 100 | none | 0 | 0 | 4 | 0 | 0 | 1 | 2 | 1 | 31.02 | 1.153
zhang2021 | 11 | 7c | 4 | 60 | none | silicone oil | 32 | 100 | none | 0 | 0 | 4 | 0 | 0 | 1 | 2 | 1 | 31.02 | 0.58
zhang2021 | 11 | 7c | 4 | 60 | none | silicone oil | 32 | 100 | none | 0 | 0 | 4 | 0 | 0 | 1 | 2 | 1 | 36.537 | 2.957
zhang2021 | 11 | 7c | 4 | 60 | none | silicone oil | 32 | 100 | none | 0 | 0 | 4 | 0 | 0 | 1 | 2 | 1 | 38.37 | 3.366
zhang2021 | 11 | 7c | 4 | 60 | none | silicone oil | 32 | 100 | none | 0 | 0 | 4 | 0 | 0 | 1 | 2 | 1 | 40.124 | 3.743
zhang2021 | 11 | 7c | 4 | 60 | none | silicone oil | 32 | 100 | none | 0 | 0 | 4 | 0 | 0 | 1 | 2 | 1 | 42.476 | 4.115
zhang2021 | 11 | 7c | 4 | 60 | none | silicone oil | 32 | 100 | none | 0 | 0 | 4 | 0 | 0 | 1 | 2 | 1 | 47.572 | 4.554
zhang2021 | 11 | 7c | 4 | 60 | none | silicone oil | 32 | 100 | none | 0 | 0 | 4 | 0 | 0 | 1 | 2 | 1 | 53.78 | 5.089
zhang2021 | 11 | 7c | 4 | 60 | none | silicone oil | 32 | 100 | none | 0 | 0 | 4 | 0 | 0 | 1 | 2 | 1 | 57.504 | 5.773
zhang2021 | 11 | 7c | 4 | 60 | none | silicone oil | 32 | 100 | none | 0 | 0 | 4 | 0 | 0 | 1 | 2 | 1 | 65.16 | 6.4
zhang2021 | 11 | 7c | 4 | 60 | none | silicone oil | 32 | 100 | none | 0 | 0 | 4 | 0 | 0 | 1 | 2 | 1 | 67.112 | 6.695
zhang2021 | 11 | 7c | 4 | 60 | none | silicone oil | 32 | 100 | none | 0 | 0 | 4 | 0 | 0 | 1 | 2 | 1 | 71.218 | 7.611
zhang2021 | 11 | 7c | 4 | 60 | none | silicone oil | 32 | 100 | none | 0 | 0 | 4 | 0 | 0 | 1 | 2 | 1 | 72.402 | 7.149
zhang2021 | 11 | 7c | 4 | 60 | none | silicone oil | 32 | 100 | none | 0 | 0 | 4 | 0 | 0 | 1 | 2 | 1 | 86.885 | 7.92
zhang2021 | 11 | 7c | 4 | 60 | none | silicone oil | 32 | 100 | none | 0 | 0 | 4 | 0 | 0 | 1 | 2 | 1 | 107.576 | 8.204
zhang2021 | 11 | 7c | 4 | 60 | none | silicone oil | 32 | 100 | none | 0 | 0 | 4 | 0 | 0 | 1 | 2 | 1 | 112.278 | 8.526
zhang2021 | 11 | 7c | 4 | 60 | none | silicone oil | 32 | 100 | none | 0 | 0 | 4 | 0 | 0 | 1 | 2 | 1 | 117.922 | 8.875
zhang2021 | 11 | 7c | 4 | 60 | none | silicone oil | 32 | 100 | none | 0 | 0 | 4 | 0 | 0 | 1 | 2 | 1 | 120.49 | 9.192
zhang2021 | 11 | 7c | 4 | 60 | none | silicone oil | 32 | 100 | none | 0 | 0 | 4 | 0 | 0 | 1 | 2 | 1 | 130.336 | 9.531
zhang2021 | 11 | 7c | 4 | 60 | none | silicone oil | 32 | 100 | none | 0 | 0 | 4 | 0 | 0 | 1 | 2 | 1 | 153.096 | 9.822
zhang2021 | 11 | 7c | 4 | 60 | none | silicone oil | 32 | 100 | none | 0 | 0 | 4 | 0 | 0 | 1 | 2 | 1 | 176.684 | 9.917
zhang2021 | 11 | 7c | 4 | 60 | none | silicone oil | 32 | 100 | none | 0 | 0 | 4 | 0 | 0 | 1 | 2 | 1 | 202.755 | 10.053
zhang2021 | 11 | 7c | 4 | 60 | none | silicone oil | 32 | 100 | none | 0 | 0 | 4 | 0 | 0 | 1 | 2 | 1 | 227.584 | 10.346
zhang2021 | 11 | 7c | 4 | 60 | none | silicone oil | 32 | 100 | none | 0 | 0 | 4 | 0 | 0 | 1 | 2 | 1 | 252.413 | 10.717
zhang2021 | 11 | 7c | 4 | 60 | none | silicone oil | 32 | 100 | none | 0 | 0 | 4 | 0 | 0 | 1 | 2 | 1 | 275.173 | 11.125
zhang2021 | 11 | 7c | 4 | 60 | none | silicone oil | 32 | 100 | none | 0 | 0 | 4 | 0 | 0 | 1 | 2 | 1 | 297.933 | 11.514
zhang2021 | 11 | 7c | 4 | 60 | none | silicone oil | 32 | 100 | none | 0 | 0 | 4 | 0 | 0 | 1 | 2 | 1 | 322.762 | 11.612
zhang2021 | 11 | 7c | 4 | 60 | none | silicone oil | 32 | 100 | none | 0 | 0 | 4 | 0 | 0 | 1 | 2 | 1 | 347.592 | 11.668
zhang2021 | 11 | 7c | 4 | 60 | none | silicone oil | 32 | 100 | none | 0 | 0 | 4 | 0 | 0 | 1 | 2 | 1 | 372.421 | 11.737
zhang2021 | 11 | 7c | 4 | 60 | none | silicone oil | 32 | 100 | none | 0 | 0 | 4 | 0 | 0 | 1 | 2 | 1 | 397.25 | 11.758
zhang2021 | 11 | 7c | 4 | 60 | none | silicone oil | 32 | 100 | none | 0 | 0 | 4 | 0 | 0 | 1 | 2 | 1 | 422.079 | 11.8
zhang2021 | 11 | 7c | 4 | 60 | none | silicone oil | 32 | 100 | none | 0 | 0 | 4 | 0 | 0 | 1 | 2 | 1 | 446.908 | 11.863
zhang2021 | 11 | 7c | 4 | 60 | none | silicone oil | 32 | 100 | none | 0 | 0 | 4 | 0 | 0 | 1 | 2 | 1 | 471.737 | 11.863
zhang2021 | 11 | 7c | 4 | 60 | none | silicone oil | 32 | 100 | none | 0 | 0 | 4 | 0 | 0 | 1 | 2 | 1 | 496.567 | 11.863
zhang2021 | 11 | 7c | 4 | 60 | none | silicone oil | 32 | 100 | none | 0 | 0 | 4 | 0 | 0 | 1 | 2 | 1 | 521.396 | 11.863
zhang2021 | 11 | 7c | 4 | 60 | none | silicone oil | 32 | 100 | none | 0 | 0 | 4 | 0 | 0 | 1 | 2 | 1 | 546.225 | 11.863
zhang2021 | 11 | 7c | 4 | 60 | none | silicone oil | 32 | 100 | none | 0 | 0 | 4 | 0 | 0 | 1 | 2 | 1 | 571.054 | 11.863
zhang2021 | 11 | 7c | 4 | 60 | none | silicone oil | 32 | 100 | none | 0 | 0 | 4 | 0 | 0 | 1 | 2 | 1 | 595.883 | 11.863
zhang2021 | 11 | 7c | 4 | 60 | none | silicone oil | 32 | 100 | none | 0 | 0 | 4 | 0 | 0 | 1 | 2 | 1 | 620.712 | 11.863
zhang2021 | 11 | 7c | 4 | 60 | none | silicone oil | 32 | 100 | none | 0 | 0 | 4 | 0 | 0 | 1 | 2 | 1 | 645.542 | 11.877
zhang2021 | 11 | 7c | 4 | 60 | none | silicone oil | 32 | 100 | none | 0 | 0 | 4 | 0 | 0 | 1 | 2 | 1 | 670.371 | 12.185
zhang2021 | 11 | 7c | 4 | 60 | none | silicone oil | 32 | 100 | none | 0 | 0 | 4 | 0 | 0 | 1 | 2 | 1 | 695.2 | 12.555
zhang2021 | 11 | 7c | 4 | 60 | none | silicone oil | 32 | 100 | none | 0 | 0 | 4 | 0 | 0 | 1 | 2 | 1 | 720.029 | 12.912
zhang2021 | 11 | 7c | 4 | 60 | none | silicone oil | 32 | 100 | none | 0 | 0 | 4 | 0 | 0 | 1 | 2 | 1 | 744.858 | 13.282
zhang2021 | 11 | 7c | 4 | 60 | none | silicone oil | 32 | 100 | none | 0 | 0 | 4 | 0 | 0 | 1 | 2 | 1 | 769.688 | 13.639
zhang2021 | 11 | 7c | 4 | 60 | none | silicone oil | 32 | 100 | none | 0 | 0 | 4 | 0 | 0 | 1 | 2 | 1 | 794.517 | 14.037
zhang2021 | 11 | 7c | 4 | 60 | none | silicone oil | 32 | 100 | none | 0 | 0 | 4 | 0 | 0 | 1 | 2 | 1 | 817.277 | 14.38
zhang2021 | 11 | 7c | 4 | 60 | none | silicone oil | 32 | 100 | none | 0 | 0 | 4 | 0 | 0 | 1 | 2 | 1 | 837.968 | 14.9
zhang2021 | 11 | 7c | 4 | 60 | none | silicone oil | 32 | 100 | none | 0 | 0 | 4 | 0 | 0 | 1 | 2 | 1 | 854.521 | 15.261
zhang2021 | 11 | 7c | 4 | 60 | none | silicone oil | 32 | 100 | none | 0 | 0 | 4 | 0 | 0 | 1 | 2 | 1 | 873.142 | 15.89
zhang2021 | 11 | 7c | 4 | 60 | none | silicone oil | 32 | 100 | none | 0 | 0 | 4 | 0 | 0 | 1 | 2 | 1 | 893.833 | 16.383
zhang2021 | 11 | 7c | 4 | 60 | none | silicone oil | 32 | 100 | none | 0 | 0 | 4 | 0 | 0 | 1 | 2 | 1 | 912.455 | 16.897
zhang2021 | 11 | 7c | 4 | 60 | none | silicone oil | 32 | 100 | none | 0 | 0 | 4 | 0 | 0 | 1 | 2 | 1 | 931.077 | 17.379
zhang2021 | 11 | 7c | 4 | 60 | none | silicone oil | 32 | 100 | none | 0 | 0 | 4 | 0 | 0 | 1 | 2 | 1 | 949.699 | 17.912
zhang2021 | 11 | 7c | 4 | 60 | none | silicone oil | 32 | 100 | none | 0 | 0 | 4 | 0 | 0 | 1 | 2 | 1 | 968.321 | 18.365
zhang2021 | 11 | 7c | 4 | 60 | none | silicone oil | 32 | 100 | none | 0 | 0 | 4 | 0 | 0 | 1 | 2 | 1 | 989.012 | 18.812
zhang2021 | 11 | 7c | 4 | 60 | none | silicone oil | 32 | 100 | none | 0 | 0 | 4 | 0 | 0 | 1 | 2 | 1 | 1013.841 | 18.924
zhang2021 | 11 | 7c | 4 | 60 | none | silicone oil | 32 | 100 | none | 0 | 0 | 4 | 0 | 0 | 1 | 2 | 1 | 1037.429 | 18.969
zhang2021 | 11 | 7c | 4 | 60 | none | silicone oil | 32 | 100 | none | 0 | 0 | 4 | 0 | 0 | 1 | 2 | 1 | 1063.499 | 19.043
zhang2021 | 11 | 7c | 4 | 60 | none | silicone oil | 32 | 100 | none | 0 | 0 | 4 | 0 | 0 | 1 | 2 | 1 | 1088.329 | 19.127
zhang2021 | 11 | 7c | 4 | 60 | none | silicone oil | 32 | 100 | none | 0 | 0 | 4 | 0 | 0 | 1 | 2 | 1 | 1113.158 | 19.162
zhang2021 | 11 | 7c | 4 | 60 | none | silicone oil | 32 | 100 | none | 0 | 0 | 4 | 0 | 0 | 1 | 2 | 1 | 1137.987 | 19.225
zhang2021 | 11 | 7c | 4 | 60 | none | silicone oil | 32 | 100 | none | 0 | 0 | 4 | 0 | 0 | 1 | 2 | 1 | 1162.816 | 19.287
zhang2021 | 11 | 7c | 4 | 60 | none | silicone oil | 32 | 100 | none | 0 | 0 | 4 | 0 | 0 | 1 | 2 | 1 | 1187.645 | 19.378
zhang2021 | 11 | 7c | 4 | 60 | none | silicone oil | 32 | 100 | none | 0 | 0 | 4 | 0 | 0 | 1 | 2 | 1 | 1212.474 | 19.441
zhang2021 | 11 | 7c | 4 | 60 | none | silicone oil | 32 | 100 | none | 0 | 0 | 4 | 0 | 0 | 1 | 2 | 1 | 1237.304 | 19.504
zhang2021 | 11 | 7c | 4 | 60 | none | silicone oil | 32 | 100 | none | 0 | 0 | 4 | 0 | 0 | 1 | 2 | 1 | 1262.133 | 19.588
zhang2021 | 11 | 7c | 4 | 60 | none | silicone oil | 32 | 100 | none | 0 | 0 | 4 | 0 | 0 | 1 | 2 | 1 | 1286.962 | 19.665
zhang2021 | 11 | 7c | 4 | 60 | none | silicone oil | 32 | 100 | none | 0 | 0 | 4 | 0 | 0 | 1 | 2 | 1 | 1311.791 | 19.749
zhang2021 | 11 | 7c | 4 | 60 | none | silicone oil | 32 | 100 | none | 0 | 0 | 4 | 0 | 0 | 1 | 2 | 1 | 1336.62 | 19.791
zhang2021 | 11 | 7c | 4 | 60 | none | silicone oil | 32 | 100 | none | 0 | 0 | 4 | 0 | 0 | 1 | 2 | 1 | 1361.449 | 19.791
zhang2021 | 11 | 7c | 4 | 60 | none | silicone oil | 32 | 100 | none | 0 | 0 | 4 | 0 | 0 | 1 | 2 | 1 | 1386.279 | 19.805
zhang2021 | 11 | 7c | 4 | 60 | none | silicone oil | 32 | 100 | none | 0 | 0 | 4 | 0 | 0 | 1 | 2 | 1 | 1411.108 | 19.833
zhang2021 | 11 | 7c | 4 | 60 | none | silicone oil | 32 | 100 | none | 0 | 0 | 4 | 0 | 0 | 1 | 2 | 1 | 1435.937 | 19.84
zhang2021 | 11 | 7c | 4 | 60 | none | silicone oil | 32 | 100 | none | 0 | 0 | 4 | 0 | 0 | 1 | 2 | 1 | 1460.766 | 19.875
zhang2021 | 11 | 7c | 4 | 60 | none | silicone oil | 32 | 100 | none | 0 | 0 | 4 | 0 | 0 | 1 | 2 | 1 | 1485.595 | 19.875
zhang2021 | 11 | 7c | 4 | 60 | none | silicone oil | 32 | 100 | none | 0 | 0 | 4 | 0 | 0 | 1 | 2 | 1 | 1510.424 | 19.875
zhang2021 | 11 | 7c | 4 | 60 | none | silicone oil | 32 | 100 | none | 0 | 0 | 4 | 0 | 0 | 1 | 2 | 1 | 1535.254 | 19.875
zhang2021 | 11 | 7c | 4 | 60 | none | silicone oil | 32 | 100 | none | 0 | 0 | 4 | 0 | 0 | 1 | 2 | 1 | 1560.083 | 19.875
zhang2021 | 11 | 7c | 4 | 60 | none | silicone oil | 32 | 100 | none | 0 | 0 | 4 | 0 | 0 | 1 | 2 | 1 | 1584.912 | 19.875
zhang2021 | 11 | 7c | 4 | 60 | none | silicone oil | 32 | 100 | none | 0 | 0 | 4 | 0 | 0 | 1 | 2 | 1 | 1609.741 | 19.875
zhang2021 | 11 | 7c | 4 | 60 | none | silicone oil | 32 | 100 | none | 0 | 0 | 4 | 0 | 0 | 1 | 2 | 1 | 1634.57 | 19.875
zhang2021 | 11 | 7c | 4 | 60 | none | silicone oil | 32 | 100 | none | 0 | 0 | 4 | 0 | 0 | 1 | 2 | 1 | 1659.4 | 19.875
zhang2021 | 11 | 7c | 4 | 60 | none | silicone oil | 32 | 100 | none | 0 | 0 | 4 | 0 | 0 | 1 | 2 | 1 | 1684.229 | 19.875
zhang2021 | 11 | 7c | 4 | 60 | none | silicone oil | 32 | 100 | none | 0 | 0 | 4 | 0 | 0 | 1 | 2 | 1 | 1709.058 | 19.875
zhang2021 | 11 | 7c | 4 | 60 | none | silicone oil | 32 | 100 | none | 0 | 0 | 4 | 0 | 0 | 1 | 2 | 1 | 1733.887 | 19.875
zhang2021 | 11 | 7c | 4 | 60 | none | silicone oil | 32 | 100 | none | 0 | 0 | 4 | 0 | 0 | 1 | 2 | 1 | 1758.716 | 19.875
zhang2021 | 11 | 7c | 4 | 60 | none | silicone oil | 32 | 100 | none | 0 | 0 | 4 | 0 | 0 | 1 | 2 | 1 | 1783.545 | 19.875
zhang2021 | 11 | 7c | 4 | 60 | none | silicone oil | 32 | 100 | none | 0 | 0 | 4 | 0 | 0 | 1 | 2 | 1 | 1808.375 | 19.875
zhang2021 | 11 | 7c | 4 | 60 | none | silicone oil | 32 | 100 | none | 0 | 0 | 4 | 0 | 0 | 1 | 2 | 1 | 1833.204 | 19.875
zhang2021 | 11 | 7c | 4 | 60 | none | silicone oil | 32 | 100 | none | 0 | 0 | 4 | 0 | 0 | 1 | 2 | 1 | 1858.033 | 19.875
zhang2021 | 11 | 7c | 4 | 60 | none | silicone oil | 32 | 100 | none | 0 | 0 | 4 | 0 | 0 | 1 | 2 | 1 | 1882.862 | 19.875
zhang2021 | 11 | 7c | 4 | 60 | none | silicone oil | 32 | 100 | none | 0 | 0 | 4 | 0 | 0 | 1 | 2 | 1 | 1907.691 | 19.875
zhang2021 | 11 | 7c | 4 | 60 | none | silicone oil | 32 | 100 | none | 0 | 0 | 4 | 0 | 0 | 1 | 2 | 1 | 1932.52 | 19.875
zhang2021 | 11 | 7c | 4 | 60 | none | silicone oil | 32 | 100 | none | 0 | 0 | 4 | 0 | 0 | 1 | 2 | 1 | 1957.35 | 19.875
zhang2021 | 11 | 7c | 4 | 60 | none | silicone oil | 32 | 100 | none | 0 | 0 | 4 | 0 | 0 | 1 | 2 | 1 | 1982.179 | 19.875
zhang2021 | 11 | 7c | 4 | 60 | none | silicone oil | 32 | 100 | none | 0 | 0 | 4 | 0 | 0 | 1 | 2 | 1 | 2007.008 | 19.875
zhang2021 | 11 | 7c | 4 | 60 | none | silicone oil | 32 | 100 | none | 0 | 0 | 4 | 0 | 0 | 1 | 2 | 1 | 2031.837 | 19.875
zhang2021 | 11 | 7c | 4 | 60 | none | silicone oil | 32 | 100 | none | 0 | 0 | 4 | 0 | 0 | 1 | 2 | 1 | 2056.666 | 19.875
zhang2021 | 11 | 7c | 4 | 60 | none | silicone oil | 32 | 100 | none | 0 | 0 | 4 | 0 | 0 | 1 | 2 | 1 | 2081.495 | 19.875
zhang2021 | 11 | 7c | 4 | 60 | none | silicone oil | 32 | 100 | none | 0 | 0 | 4 | 0 | 0 | 1 | 2 | 1 | 2106.325 | 19.875
zhang2021 | 11 | 7c | 4 | 60 | none | silicone oil | 32 | 100 | none | 0 | 0 | 4 | 0 | 0 | 1 | 2 | 1 | 2131.154 | 19.875
zhang2021 | 11 | 7c | 4 | 60 | none | silicone oil | 32 | 100 | none | 0 | 0 | 4 | 0 | 0 | 1 | 2 | 1 | 2155.983 | 19.882
zhang2021 | 12 | 7c | 4 | 60 | none | silicone oil | 31 | 100 | none | 0 | 0 | 5 | 0 | 0 | 1 | 2 | 1 | 9.628 | 0.203
zhang2021 | 12 | 7c | 4 | 60 | none | silicone oil | 31 | 100 | none | 0 | 0 | 5 | 0 | 0 | 1 | 2 | 1 | 17.84 | 0.702
zhang2021 | 12 | 7c | 4 | 60 | none | silicone oil | 31 | 100 | none | 0 | 0 | 5 | 0 | 0 | 1 | 2 | 1 | 21.946 | 1.368
zhang2021 | 12 | 7c | 4 | 60 | none | silicone oil | 31 | 100 | none | 0 | 0 | 5 | 0 | 0 | 1 | 2 | 1 | 33.778 | 2.062
zhang2021 | 12 | 7c | 4 | 60 | none | silicone oil | 31 | 100 | none | 0 | 0 | 5 | 0 | 0 | 1 | 2 | 1 | 45.503 | 2.552
zhang2021 | 12 | 7c | 4 | 60 | none | silicone oil | 31 | 100 | none | 0 | 0 | 5 | 0 | 0 | 1 | 2 | 1 | 62.056 | 3.125
zhang2021 | 12 | 7c | 4 | 60 | none | silicone oil | 31 | 100 | none | 0 | 0 | 5 | 0 | 0 | 1 | 2 | 1 | 91.023 | 3.359
zhang2021 | 12 | 7c | 4 | 60 | none | silicone oil | 31 | 100 | none | 0 | 0 | 5 | 0 | 0 | 1 | 2 | 1 | 119.991 | 3.572
zhang2021 | 12 | 7c | 4 | 60 | none | silicone oil | 31 | 100 | none | 0 | 0 | 5 | 0 | 0 | 1 | 2 | 1 | 136.544 | 3.747
zhang2021 | 12 | 7c | 4 | 60 | none | silicone oil | 31 | 100 | none | 0 | 0 | 5 | 0 | 0 | 1 | 2 | 1 | 161.55 | 3.865
zhang2021 | 12 | 7c | 4 | 60 | none | silicone oil | 31 | 100 | none | 0 | 0 | 5 | 0 | 0 | 1 | 2 | 1 | 190.292 | 3.948
zhang2021 | 12 | 7c | 4 | 60 | none | silicone oil | 31 | 100 | none | 0 | 0 | 5 | 0 | 0 | 1 | 2 | 1 | 210.822 | 3.948
zhang2021 | 12 | 7c | 4 | 60 | none | silicone oil | 31 | 100 | none | 0 | 0 | 5 | 0 | 0 | 1 | 2 | 1 | 231.722 | 3.936
zhang2021 | 12 | 7c | 4 | 60 | none | silicone oil | 31 | 100 | none | 0 | 0 | 5 | 0 | 0 | 1 | 2 | 1 | 256.551 | 3.936
zhang2021 | 12 | 7c | 4 | 60 | none | silicone oil | 31 | 100 | none | 0 | 0 | 5 | 0 | 0 | 1 | 2 | 1 | 281.38 | 3.943
zhang2021 | 12 | 7c | 4 | 60 | none | silicone oil | 31 | 100 | none | 0 | 0 | 5 | 0 | 0 | 1 | 2 | 1 | 305.26 | 4.032
zhang2021 | 12 | 7c | 4 | 60 | none | silicone oil | 31 | 100 | none | 0 | 0 | 5 | 0 | 0 | 1 | 2 | 1 | 326.901 | 4.104
zhang2021 | 12 | 7c | 4 | 60 | none | silicone oil | 31 | 100 | none | 0 | 0 | 5 | 0 | 0 | 1 | 2 | 1 | 349.661 | 4.112
zhang2021 | 12 | 7c | 4 | 60 | none | silicone oil | 31 | 100 | none | 0 | 0 | 5 | 0 | 0 | 1 | 2 | 1 | 376.559 | 4.187
zhang2021 | 12 | 7c | 4 | 60 | none | silicone oil | 31 | 100 | none | 0 | 0 | 5 | 0 | 0 | 1 | 2 | 1 | 401.388 | 4.271
zhang2021 | 12 | 7c | 4 | 60 | none | silicone oil | 31 | 100 | none | 0 | 0 | 5 | 0 | 0 | 1 | 2 | 1 | 420.227 | 4.448
zhang2021 | 12 | 7c | 4 | 60 | none | silicone oil | 31 | 100 | none | 0 | 0 | 5 | 0 | 0 | 1 | 2 | 1 | 440.701 | 4.523
zhang2021 | 12 | 7c | 4 | 60 | none | silicone oil | 31 | 100 | none | 0 | 0 | 5 | 0 | 0 | 1 | 2 | 1 | 461.287 | 4.781
zhang2021 | 12 | 7c | 4 | 60 | none | silicone oil | 31 | 100 | none | 0 | 0 | 5 | 0 | 0 | 1 | 2 | 1 | 480.014 | 4.838
zhang2021 | 12 | 7c | 4 | 60 | none | silicone oil | 31 | 100 | none | 0 | 0 | 5 | 0 | 0 | 1 | 2 | 1 | 504.843 | 4.859
zhang2021 | 12 | 7c | 4 | 60 | none | silicone oil | 31 | 100 | none | 0 | 0 | 5 | 0 | 0 | 1 | 2 | 1 | 529.672 | 4.859
zhang2021 | 12 | 7c | 4 | 60 | none | silicone oil | 31 | 100 | none | 0 | 0 | 5 | 0 | 0 | 1 | 2 | 1 | 554.501 | 4.859
zhang2021 | 12 | 7c | 4 | 60 | none | silicone oil | 31 | 100 | none | 0 | 0 | 5 | 0 | 0 | 1 | 2 | 1 | 579.331 | 4.859
zhang2021 | 12 | 7c | 4 | 60 | none | silicone oil | 31 | 100 | none | 0 | 0 | 5 | 0 | 0 | 1 | 2 | 1 | 604.16 | 4.859
zhang2021 | 12 | 7c | 4 | 60 | none | silicone oil | 31 | 100 | none | 0 | 0 | 5 | 0 | 0 | 1 | 2 | 1 | 628.989 | 4.859
zhang2021 | 12 | 7c | 4 | 60 | none | silicone oil | 31 | 100 | none | 0 | 0 | 5 | 0 | 0 | 1 | 2 | 1 | 653.818 | 4.859
zhang2021 | 12 | 7c | 4 | 60 | none | silicone oil | 31 | 100 | none | 0 | 0 | 5 | 0 | 0 | 1 | 2 | 1 | 678.647 | 4.859
zhang2021 | 12 | 7c | 4 | 60 | none | silicone oil | 31 | 100 | none | 0 | 0 | 5 | 0 | 0 | 1 | 2 | 1 | 703.476 | 4.859
zhang2021 | 12 | 7c | 4 | 60 | none | silicone oil | 31 | 100 | none | 0 | 0 | 5 | 0 | 0 | 1 | 2 | 1 | 728.306 | 4.859
zhang2021 | 12 | 7c | 4 | 60 | none | silicone oil | 31 | 100 | none | 0 | 0 | 5 | 0 | 0 | 1 | 2 | 1 | 753.135 | 4.859
zhang2021 | 12 | 7c | 4 | 60 | none | silicone oil | 31 | 100 | none | 0 | 0 | 5 | 0 | 0 | 1 | 2 | 1 | 777.964 | 4.859
zhang2021 | 12 | 7c | 4 | 60 | none | silicone oil | 31 | 100 | none | 0 | 0 | 5 | 0 | 0 | 1 | 2 | 1 | 802.793 | 4.859
zhang2021 | 12 | 7c | 4 | 60 | none | silicone oil | 31 | 100 | none | 0 | 0 | 5 | 0 | 0 | 1 | 2 | 1 | 827.622 | 4.859
zhang2021 | 12 | 7c | 4 | 60 | none | silicone oil | 31 | 100 | none | 0 | 0 | 5 | 0 | 0 | 1 | 2 | 1 | 852.451 | 4.859
zhang2021 | 12 | 7c | 4 | 60 | none | silicone oil | 31 | 100 | none | 0 | 0 | 5 | 0 | 0 | 1 | 2 | 1 | 877.281 | 4.859
zhang2021 | 12 | 7c | 4 | 60 | none | silicone oil | 31 | 100 | none | 0 | 0 | 5 | 0 | 0 | 1 | 2 | 1 | 902.11 | 4.859
zhang2021 | 12 | 7c | 4 | 60 | none | silicone oil | 31 | 100 | none | 0 | 0 | 5 | 0 | 0 | 1 | 2 | 1 | 926.939 | 4.859
zhang2021 | 12 | 7c | 4 | 60 | none | silicone oil | 31 | 100 | none | 0 | 0 | 5 | 0 | 0 | 1 | 2 | 1 | 951.768 | 4.859
zhang2021 | 12 | 7c | 4 | 60 | none | silicone oil | 31 | 100 | none | 0 | 0 | 5 | 0 | 0 | 1 | 2 | 1 | 976.597 | 4.859
zhang2021 | 12 | 7c | 4 | 60 | none | silicone oil | 31 | 100 | none | 0 | 0 | 5 | 0 | 0 | 1 | 2 | 1 | 1001.426 | 4.859
zhang2021 | 12 | 7c | 4 | 60 | none | silicone oil | 31 | 100 | none | 0 | 0 | 5 | 0 | 0 | 1 | 2 | 1 | 1026.256 | 4.859
zhang2021 | 12 | 7c | 4 | 60 | none | silicone oil | 31 | 100 | none | 0 | 0 | 5 | 0 | 0 | 1 | 2 | 1 | 1051.085 | 4.859
zhang2021 | 12 | 7c | 4 | 60 | none | silicone oil | 31 | 100 | none | 0 | 0 | 5 | 0 | 0 | 1 | 2 | 1 | 1075.914 | 4.859
zhang2021 | 12 | 7c | 4 | 60 | none | silicone oil | 31 | 100 | none | 0 | 0 | 5 | 0 | 0 | 1 | 2 | 1 | 1100.743 | 4.859
zhang2021 | 12 | 7c | 4 | 60 | none | silicone oil | 31 | 100 | none | 0 | 0 | 5 | 0 | 0 | 1 | 2 | 1 | 1125.572 | 4.859
zhang2021 | 12 | 7c | 4 | 60 | none | silicone oil | 31 | 100 | none | 0 | 0 | 5 | 0 | 0 | 1 | 2 | 1 | 1150.401 | 4.859
zhang2021 | 12 | 7c | 4 | 60 | none | silicone oil | 31 | 100 | none | 0 | 0 | 5 | 0 | 0 | 1 | 2 | 1 | 1175.231 | 4.859
zhang2021 | 12 | 7c | 4 | 60 | none | silicone oil | 31 | 100 | none | 0 | 0 | 5 | 0 | 0 | 1 | 2 | 1 | 1200.06 | 4.859
zhang2021 | 12 | 7c | 4 | 60 | none | silicone oil | 31 | 100 | none | 0 | 0 | 5 | 0 | 0 | 1 | 2 | 1 | 1224.889 | 4.859
zhang2021 | 12 | 7c | 4 | 60 | none | silicone oil | 31 | 100 | none | 0 | 0 | 5 | 0 | 0 | 1 | 2 | 1 | 1249.718 | 4.859
zhang2021 | 12 | 7c | 4 | 60 | none | silicone oil | 31 | 100 | none | 0 | 0 | 5 | 0 | 0 | 1 | 2 | 1 | 1274.547 | 4.859
zhang2021 | 12 | 7c | 4 | 60 | none | silicone oil | 31 | 100 | none | 0 | 0 | 5 | 0 | 0 | 1 | 2 | 1 | 1299.377 | 4.859
zhang2021 | 12 | 7c | 4 | 60 | none | silicone oil | 31 | 100 | none | 0 | 0 | 5 | 0 | 0 | 1 | 2 | 1 | 1324.206 | 4.859
zhang2021 | 12 | 7c | 4 | 60 | none | silicone oil | 31 | 100 | none | 0 | 0 | 5 | 0 | 0 | 1 | 2 | 1 | 1349.035 | 4.859
zhang2021 | 12 | 7c | 4 | 60 | none | silicone oil | 31 | 100 | none | 0 | 0 | 5 | 0 | 0 | 1 | 2 | 1 | 1373.864 | 4.859
zhang2021 | 12 | 7c | 4 | 60 | none | silicone oil | 31 | 100 | none | 0 | 0 | 5 | 0 | 0 | 1 | 2 | 1 | 1398.693 | 4.859
zhang2021 | 12 | 7c | 4 | 60 | none | silicone oil | 31 | 100 | none | 0 | 0 | 5 | 0 | 0 | 1 | 2 | 1 | 1423.522 | 4.859
zhang2021 | 12 | 7c | 4 | 60 | none | silicone oil | 31 | 100 | none | 0 | 0 | 5 | 0 | 0 | 1 | 2 | 1 | 1448.352 | 4.859
zhang2021 | 12 | 7c | 4 | 60 | none | silicone oil | 31 | 100 | none | 0 | 0 | 5 | 0 | 0 | 1 | 2 | 1 | 1473.181 | 4.859
zhang2021 | 12 | 7c | 4 | 60 | none | silicone oil | 31 | 100 | none | 0 | 0 | 5 | 0 | 0 | 1 | 2 | 1 | 1498.01 | 4.859
zhang2021 | 12 | 7c | 4 | 60 | none | silicone oil | 31 | 100 | none | 0 | 0 | 5 | 0 | 0 | 1 | 2 | 1 | 1522.839 | 4.859
zhang2021 | 12 | 7c | 4 | 60 | none | silicone oil | 31 | 100 | none | 0 | 0 | 5 | 0 | 0 | 1 | 2 | 1 | 1547.668 | 4.859
zhang2021 | 12 | 7c | 4 | 60 | none | silicone oil | 31 | 100 | none | 0 | 0 | 5 | 0 | 0 | 1 | 2 | 1 | 1572.497 | 4.859
zhang2021 | 12 | 7c | 4 | 60 | none | silicone oil | 31 | 100 | none | 0 | 0 | 5 | 0 | 0 | 1 | 2 | 1 | 1597.327 | 4.859
zhang2021 | 12 | 7c | 4 | 60 | none | silicone oil | 31 | 100 | none | 0 | 0 | 5 | 0 | 0 | 1 | 2 | 1 | 1622.156 | 4.859
zhang2021 | 12 | 7c | 4 | 60 | none | silicone oil | 31 | 100 | none | 0 | 0 | 5 | 0 | 0 | 1 | 2 | 1 | 1646.985 | 4.859
zhang2021 | 12 | 7c | 4 | 60 | none | silicone oil | 31 | 100 | none | 0 | 0 | 5 | 0 | 0 | 1 | 2 | 1 | 1671.814 | 4.859
zhang2021 | 12 | 7c | 4 | 60 | none | silicone oil | 31 | 100 | none | 0 | 0 | 5 | 0 | 0 | 1 | 2 | 1 | 1696.643 | 4.859
zhang2021 | 12 | 7c | 4 | 60 | none | silicone oil | 31 | 100 | none | 0 | 0 | 5 | 0 | 0 | 1 | 2 | 1 | 1721.472 | 4.859
zhang2021 | 12 | 7c | 4 | 60 | none | silicone oil | 31 | 100 | none | 0 | 0 | 5 | 0 | 0 | 1 | 2 | 1 | 1746.302 | 4.859
zhang2021 | 12 | 7c | 4 | 60 | none | silicone oil | 31 | 100 | none | 0 | 0 | 5 | 0 | 0 | 1 | 2 | 1 | 1771.131 | 4.859
zhang2021 | 12 | 7c | 4 | 60 | none | silicone oil | 31 | 100 | none | 0 | 0 | 5 | 0 | 0 | 1 | 2 | 1 | 1795.96 | 4.859
zhang2021 | 12 | 7c | 4 | 60 | none | silicone oil | 31 | 100 | none | 0 | 0 | 5 | 0 | 0 | 1 | 2 | 1 | 1820.789 | 4.859
zhang2021 | 12 | 7c | 4 | 60 | none | silicone oil | 31 | 100 | none | 0 | 0 | 5 | 0 | 0 | 1 | 2 | 1 | 1845.618 | 4.859
zhang2021 | 12 | 7c | 4 | 60 | none | silicone oil | 31 | 100 | none | 0 | 0 | 5 | 0 | 0 | 1 | 2 | 1 | 1870.448 | 4.859
zhang2021 | 12 | 7c | 4 | 60 | none | silicone oil | 31 | 100 | none | 0 | 0 | 5 | 0 | 0 | 1 | 2 | 1 | 1895.277 | 4.859
zhang2021 | 12 | 7c | 4 | 60 | none | silicone oil | 31 | 100 | none | 0 | 0 | 5 | 0 | 0 | 1 | 2 | 1 | 1920.106 | 4.859
zhang2021 | 12 | 7c | 4 | 60 | none | silicone oil | 31 | 100 | none | 0 | 0 | 5 | 0 | 0 | 1 | 2 | 1 | 1944.935 | 4.859
zhang2021 | 12 | 7c | 4 | 60 | none | silicone oil | 31 | 100 | none | 0 | 0 | 5 | 0 | 0 | 1 | 2 | 1 | 1969.764 | 4.859
zhang2021 | 12 | 7c | 4 | 60 | none | silicone oil | 31 | 100 | none | 0 | 0 | 5 | 0 | 0 | 1 | 2 | 1 | 1994.593 | 4.859
zhang2021 | 12 | 7c | 4 | 60 | none | silicone oil | 31 | 100 | none | 0 | 0 | 5 | 0 | 0 | 1 | 2 | 1 | 2019.423 | 4.859
zhang2021 | 12 | 7c | 4 | 60 | none | silicone oil | 31 | 100 | none | 0 | 0 | 5 | 0 | 0 | 1 | 2 | 1 | 2044.252 | 4.859
zhang2021 | 12 | 7c | 4 | 60 | none | silicone oil | 31 | 100 | none | 0 | 0 | 5 | 0 | 0 | 1 | 2 | 1 | 2069.081 | 4.859
zhang2021 | 12 | 7c | 4 | 60 | none | silicone oil | 31 | 100 | none | 0 | 0 | 5 | 0 | 0 | 1 | 2 | 1 | 2093.91 | 4.859
zhang2021 | 12 | 7c | 4 | 60 | none | silicone oil | 31 | 100 | none | 0 | 0 | 5 | 0 | 0 | 1 | 2 | 1 | 2118.739 | 4.859
zhang2021 | 12 | 7c | 4 | 60 | none | silicone oil | 31 | 100 | none | 0 | 0 | 5 | 0 | 0 | 1 | 2 | 1 | 2143.568 | 4.859
zhang2021 | 12 | 7c | 4 | 60 | none | silicone oil | 31 | 100 | none | 0 | 0 | 5 | 0 | 0 | 1 | 2 | 1 | 2160.121 | 4.859
zhang2021 | 17 | 8a | 4 | 40 | none | silicone oil | 54 | 100 | none | 0 | 0 | 0 | 2 | 0 | 1 | 2 | 1 | 4.289 | 9.194
zhang2021 | 17 | 8a | 4 | 40 | none | silicone oil | 54 | 100 | none | 0 | 0 | 0 | 2 | 0 | 1 | 2 | 1 | 4.289 | 8.323
zhang2021 | 17 | 8a | 4 | 40 | none | silicone oil | 54 | 100 | none | 0 | 0 | 0 | 2 | 0 | 1 | 2 | 1 | 4.289 | 7.453
zhang2021 | 17 | 8a | 4 | 40 | none | silicone oil | 54 | 100 | none | 0 | 0 | 0 | 2 | 0 | 1 | 2 | 1 | 4.289 | 6.583
zhang2021 | 17 | 8a | 4 | 40 | none | silicone oil | 54 | 100 | none | 0 | 0 | 0 | 2 | 0 | 1 | 2 | 1 | 4.289 | 5.713
zhang2021 | 17 | 8a | 4 | 40 | none | silicone oil | 54 | 100 | none | 0 | 0 | 0 | 2 | 0 | 1 | 2 | 1 | 4.289 | 3.973
zhang2021 | 17 | 8a | 4 | 40 | none | silicone oil | 54 | 100 | none | 0 | 0 | 0 | 2 | 0 | 1 | 2 | 1 | 4.289 | 3.102
zhang2021 | 17 | 8a | 4 | 40 | none | silicone oil | 54 | 100 | none | 0 | 0 | 0 | 2 | 0 | 1 | 2 | 1 | 4.289 | 2.254
zhang2021 | 17 | 8a | 4 | 40 | none | silicone oil | 54 | 100 | none | 0 | 0 | 0 | 2 | 0 | 1 | 2 | 1 | 4.289 | 1.108
zhang2021 | 17 | 8a | 4 | 40 | none | silicone oil | 54 | 100 | none | 0 | 0 | 0 | 2 | 0 | 1 | 2 | 1 | 6.319 | 17.025
zhang2021 | 17 | 8a | 4 | 40 | none | silicone oil | 54 | 100 | none | 0 | 0 | 0 | 2 | 0 | 1 | 2 | 1 | 6.319 | 16.155
zhang2021 | 17 | 8a | 4 | 40 | none | silicone oil | 54 | 100 | none | 0 | 0 | 0 | 2 | 0 | 1 | 2 | 1 | 6.319 | 15.285
zhang2021 | 17 | 8a | 4 | 40 | none | silicone oil | 54 | 100 | none | 0 | 0 | 0 | 2 | 0 | 1 | 2 | 1 | 6.319 | 14.415
zhang2021 | 17 | 8a | 4 | 40 | none | silicone oil | 54 | 100 | none | 0 | 0 | 0 | 2 | 0 | 1 | 2 | 1 | 6.319 | 13.545
zhang2021 | 17 | 8a | 4 | 40 | none | silicone oil | 54 | 100 | none | 0 | 0 | 0 | 2 | 0 | 1 | 2 | 1 | 6.319 | 12.674
zhang2021 | 17 | 8a | 4 | 40 | none | silicone oil | 54 | 100 | none | 0 | 0 | 0 | 2 | 0 | 1 | 2 | 1 | 6.319 | 11.804
zhang2021 | 17 | 8a | 4 | 40 | none | silicone oil | 54 | 100 | none | 0 | 0 | 0 | 2 | 0 | 1 | 2 | 1 | 6.319 | 10.934
zhang2021 | 17 | 8a | 4 | 40 | none | silicone oil | 54 | 100 | none | 0 | 0 | 0 | 2 | 0 | 1 | 2 | 1 | 6.319 | 10.064
zhang2021 | 17 | 8a | 4 | 40 | none | silicone oil | 54 | 100 | none | 0 | 0 | 0 | 2 | 0 | 1 | 2 | 1 | 9.025 | 17.751
zhang2021 | 17 | 8a | 4 | 40 | none | silicone oil | 54 | 100 | none | 0 | 0 | 0 | 2 | 0 | 1 | 2 | 1 | 14.438 | 22.526
zhang2021 | 17 | 8a | 4 | 40 | none | silicone oil | 54 | 100 | none | 0 | 0 | 0 | 2 | 0 | 1 | 2 | 1 | 14.438 | 19.128
zhang2021 | 17 | 8a | 4 | 40 | none | silicone oil | 54 | 100 | none | 0 | 0 | 0 | 2 | 0 | 1 | 2 | 1 | 16.468 | 26.235
zhang2021 | 17 | 8a | 4 | 40 | none | silicone oil | 54 | 100 | none | 0 | 0 | 0 | 2 | 0 | 1 | 2 | 1 | 16.468 | 25.365
zhang2021 | 17 | 8a | 4 | 40 | none | silicone oil | 54 | 100 | none | 0 | 0 | 0 | 2 | 0 | 1 | 2 | 1 | 16.468 | 24.458
zhang2021 | 17 | 8a | 4 | 40 | none | silicone oil | 54 | 100 | none | 0 | 0 | 0 | 2 | 0 | 1 | 2 | 1 | 16.468 | 23.624
zhang2021 | 17 | 8a | 4 | 40 | none | silicone oil | 54 | 100 | none | 0 | 0 | 0 | 2 | 0 | 1 | 2 | 1 | 16.468 | 20.144
zhang2021 | 17 | 8a | 4 | 40 | none | silicone oil | 54 | 100 | none | 0 | 0 | 0 | 2 | 0 | 1 | 2 | 1 | 17.145 | 27.323
zhang2021 | 17 | 8a | 4 | 40 | none | silicone oil | 54 | 100 | none | 0 | 0 | 0 | 2 | 0 | 1 | 2 | 1 | 17.145 | 21.231
zhang2021 | 17 | 8a | 4 | 40 | none | silicone oil | 54 | 100 | none | 0 | 0 | 0 | 2 | 0 | 1 | 2 | 1 | 20.528 | 31.021
zhang2021 | 17 | 8a | 4 | 40 | none | silicone oil | 54 | 100 | none | 0 | 0 | 0 | 2 | 0 | 1 | 2 | 1 | 20.528 | 30.151
zhang2021 | 17 | 8a | 4 | 40 | none | silicone oil | 54 | 100 | none | 0 | 0 | 0 | 2 | 0 | 1 | 2 | 1 | 20.528 | 29.281
zhang2021 | 17 | 8a | 4 | 40 | none | silicone oil | 54 | 100 | none | 0 | 0 | 0 | 2 | 0 | 1 | 2 | 1 | 20.528 | 28.411
zhang2021 | 17 | 8a | 4 | 40 | none | silicone oil | 54 | 100 | none | 0 | 0 | 0 | 2 | 0 | 1 | 2 | 1 | 22.558 | 32.29
zhang2021 | 17 | 8a | 4 | 40 | none | silicone oil | 54 | 100 | none | 0 | 0 | 0 | 2 | 0 | 1 | 2 | 1 | 24.588 | 36.895
zhang2021 | 17 | 8a | 4 | 40 | none | silicone oil | 54 | 100 | none | 0 | 0 | 0 | 2 | 0 | 1 | 2 | 1 | 24.588 | 36.025
zhang2021 | 17 | 8a | 4 | 40 | none | silicone oil | 54 | 100 | none | 0 | 0 | 0 | 2 | 0 | 1 | 2 | 1 | 24.588 | 35.155
zhang2021 | 17 | 8a | 4 | 40 | none | silicone oil | 54 | 100 | none | 0 | 0 | 0 | 2 | 0 | 1 | 2 | 1 | 24.588 | 34.284
zhang2021 | 17 | 8a | 4 | 40 | none | silicone oil | 54 | 100 | none | 0 | 0 | 0 | 2 | 0 | 1 | 2 | 1 | 24.588 | 33.414
zhang2021 | 17 | 8a | 4 | 40 | none | silicone oil | 54 | 100 | none | 0 | 0 | 0 | 2 | 0 | 1 | 2 | 1 | 26.617 | 38.635
zhang2021 | 17 | 8a | 4 | 40 | none | silicone oil | 54 | 100 | none | 0 | 0 | 0 | 2 | 0 | 1 | 2 | 1 | 26.617 | 37.765
zhang2021 | 17 | 8a | 4 | 40 | none | silicone oil | 54 | 100 | none | 0 | 0 | 0 | 2 | 0 | 1 | 2 | 1 | 29.324 | 39.336
zhang2021 | 17 | 8a | 4 | 40 | none | silicone oil | 54 | 100 | none | 0 | 0 | 0 | 2 | 0 | 1 | 2 | 1 | 33.384 | 40.714
zhang2021 | 17 | 8a | 4 | 40 | none | silicone oil | 54 | 100 | none | 0 | 0 | 0 | 2 | 0 | 1 | 2 | 1 | 37.443 | 42.213
zhang2021 | 17 | 8a | 4 | 40 | none | silicone oil | 54 | 100 | none | 0 | 0 | 0 | 2 | 0 | 1 | 2 | 1 | 46.916 | 43.294
zhang2021 | 17 | 8a | 4 | 40 | none | silicone oil | 54 | 100 | none | 0 | 0 | 0 | 2 | 0 | 1 | 2 | 1 | 53.683 | 44.412
zhang2021 | 17 | 8a | 4 | 40 | none | silicone oil | 54 | 100 | none | 0 | 0 | 0 | 2 | 0 | 1 | 2 | 1 | 62.343 | 45.684
zhang2021 | 17 | 8a | 4 | 40 | none | silicone oil | 54 | 100 | none | 0 | 0 | 0 | 2 | 0 | 1 | 2 | 1 | 69.922 | 46.926
zhang2021 | 17 | 8a | 4 | 40 | none | silicone oil | 54 | 100 | none | 0 | 0 | 0 | 2 | 0 | 1 | 2 | 1 | 81.424 | 47.936
zhang2021 | 17 | 8a | 4 | 40 | none | silicone oil | 54 | 100 | none | 0 | 0 | 0 | 2 | 0 | 1 | 2 | 1 | 90.22 | 48.763
zhang2021 | 17 | 8a | 4 | 40 | none | silicone oil | 54 | 100 | none | 0 | 0 | 0 | 2 | 0 | 1 | 2 | 1 | 101.723 | 49.857
zhang2021 | 17 | 8a | 4 | 40 | none | silicone oil | 54 | 100 | none | 0 | 0 | 0 | 2 | 0 | 1 | 2 | 1 | 117.962 | 50.673
zhang2021 | 17 | 8a | 4 | 40 | none | silicone oil | 54 | 100 | none | 0 | 0 | 0 | 2 | 0 | 1 | 2 | 1 | 128.112 | 51.737
zhang2021 | 17 | 8a | 4 | 40 | none | silicone oil | 54 | 100 | none | 0 | 0 | 0 | 2 | 0 | 1 | 2 | 1 | 140.291 | 52.534
zhang2021 | 17 | 8a | 4 | 40 | none | silicone oil | 54 | 100 | none | 0 | 0 | 0 | 2 | 0 | 1 | 2 | 1 | 158.56 | 53.562
zhang2021 | 17 | 8a | 4 | 40 | none | silicone oil | 54 | 100 | none | 0 | 0 | 0 | 2 | 0 | 1 | 2 | 1 | 182.918 | 53.803
zhang2021 | 17 | 8a | 4 | 40 | none | silicone oil | 54 | 100 | none | 0 | 0 | 0 | 2 | 0 | 1 | 2 | 1 | 201.187 | 54.492
zhang2021 | 17 | 8a | 4 | 40 | none | silicone oil | 54 | 100 | none | 0 | 0 | 0 | 2 | 0 | 1 | 2 | 1 | 219.456 | 55.568
zhang2021 | 17 | 8a | 4 | 40 | none | silicone oil | 54 | 100 | none | 0 | 0 | 0 | 2 | 0 | 1 | 2 | 1 | 243.815 | 55.749
zhang2021 | 17 | 8a | 4 | 40 | none | silicone oil | 54 | 100 | none | 0 | 0 | 0 | 2 | 0 | 1 | 2 | 1 | 268.174 | 56.015
zhang2021 | 17 | 8a | 4 | 40 | none | silicone oil | 54 | 100 | none | 0 | 0 | 0 | 2 | 0 | 1 | 2 | 1 | 292.532 | 56.752
zhang2021 | 17 | 8a | 4 | 40 | none | silicone oil | 54 | 100 | none | 0 | 0 | 0 | 2 | 0 | 1 | 2 | 1 | 316.891 | 57.187
zhang2021 | 17 | 8a | 4 | 40 | none | silicone oil | 54 | 100 | none | 0 | 0 | 0 | 2 | 0 | 1 | 2 | 1 | 335.16 | 57.369
zhang2021 | 17 | 8a | 4 | 40 | none | silicone oil | 54 | 100 | none | 0 | 0 | 0 | 2 | 0 | 1 | 2 | 1 | 353.034 | 57.531
zhang2021 | 17 | 8a | 4 | 40 | none | silicone oil | 54 | 100 | none | 0 | 0 | 0 | 2 | 0 | 1 | 2 | 1 | 373.728 | 57.55
zhang2021 | 17 | 8a | 4 | 40 | none | silicone oil | 54 | 100 | none | 0 | 0 | 0 | 2 | 0 | 1 | 2 | 1 | 397.68 | 57.591
zhang2021 | 17 | 8a | 4 | 40 | none | silicone oil | 54 | 100 | none | 0 | 0 | 0 | 2 | 0 | 1 | 2 | 1 | 422.445 | 57.635
zhang2021 | 17 | 8a | 4 | 40 | none | silicone oil | 54 | 100 | none | 0 | 0 | 0 | 2 | 0 | 1 | 2 | 1 | 446.803 | 57.635
zhang2021 | 17 | 8a | 4 | 40 | none | silicone oil | 54 | 100 | none | 0 | 0 | 0 | 2 | 0 | 1 | 2 | 1 | 471.162 | 57.755
zhang2021 | 17 | 8a | 4 | 40 | none | silicone oil | 54 | 100 | none | 0 | 0 | 0 | 2 | 0 | 1 | 2 | 1 | 495.521 | 57.78
zhang2021 | 17 | 8a | 4 | 40 | none | silicone oil | 54 | 100 | none | 0 | 0 | 0 | 2 | 0 | 1 | 2 | 1 | 519.879 | 57.78
zhang2021 | 17 | 8a | 4 | 40 | none | silicone oil | 54 | 100 | none | 0 | 0 | 0 | 2 | 0 | 1 | 2 | 1 | 544.238 | 57.78
zhang2021 | 17 | 8a | 4 | 40 | none | silicone oil | 54 | 100 | none | 0 | 0 | 0 | 2 | 0 | 1 | 2 | 1 | 568.596 | 57.78
zhang2021 | 17 | 8a | 4 | 40 | none | silicone oil | 54 | 100 | none | 0 | 0 | 0 | 2 | 0 | 1 | 2 | 1 | 592.955 | 57.78
zhang2021 | 17 | 8a | 4 | 40 | none | silicone oil | 54 | 100 | none | 0 | 0 | 0 | 2 | 0 | 1 | 2 | 1 | 617.314 | 57.78
zhang2021 | 17 | 8a | 4 | 40 | none | silicone oil | 54 | 100 | none | 0 | 0 | 0 | 2 | 0 | 1 | 2 | 1 | 641.672 | 57.78
zhang2021 | 17 | 8a | 4 | 40 | none | silicone oil | 54 | 100 | none | 0 | 0 | 0 | 2 | 0 | 1 | 2 | 1 | 666.031 | 57.78
zhang2021 | 17 | 8a | 4 | 40 | none | silicone oil | 54 | 100 | none | 0 | 0 | 0 | 2 | 0 | 1 | 2 | 1 | 690.389 | 57.78
zhang2021 | 17 | 8a | 4 | 40 | none | silicone oil | 54 | 100 | none | 0 | 0 | 0 | 2 | 0 | 1 | 2 | 1 | 714.748 | 57.78
zhang2021 | 17 | 8a | 4 | 40 | none | silicone oil | 54 | 100 | none | 0 | 0 | 0 | 2 | 0 | 1 | 2 | 1 | 739.107 | 57.78
zhang2021 | 17 | 8a | 4 | 40 | none | silicone oil | 54 | 100 | none | 0 | 0 | 0 | 2 | 0 | 1 | 2 | 1 | 763.465 | 57.78
zhang2021 | 17 | 8a | 4 | 40 | none | silicone oil | 54 | 100 | none | 0 | 0 | 0 | 2 | 0 | 1 | 2 | 1 | 787.824 | 57.78
zhang2021 | 17 | 8a | 4 | 40 | none | silicone oil | 54 | 100 | none | 0 | 0 | 0 | 2 | 0 | 1 | 2 | 1 | 812.182 | 57.78
zhang2021 | 17 | 8a | 4 | 40 | none | silicone oil | 54 | 100 | none | 0 | 0 | 0 | 2 | 0 | 1 | 2 | 1 | 836.541 | 57.78
zhang2021 | 17 | 8a | 4 | 40 | none | silicone oil | 54 | 100 | none | 0 | 0 | 0 | 2 | 0 | 1 | 2 | 1 | 860.9 | 57.78
zhang2021 | 17 | 8a | 4 | 40 | none | silicone oil | 54 | 100 | none | 0 | 0 | 0 | 2 | 0 | 1 | 2 | 1 | 885.258 | 57.78
zhang2021 | 17 | 8a | 4 | 40 | none | silicone oil | 54 | 100 | none | 0 | 0 | 0 | 2 | 0 | 1 | 2 | 1 | 909.617 | 57.78
zhang2021 | 17 | 8a | 4 | 40 | none | silicone oil | 54 | 100 | none | 0 | 0 | 0 | 2 | 0 | 1 | 2 | 1 | 933.976 | 57.78
zhang2021 | 17 | 8a | 4 | 40 | none | silicone oil | 54 | 100 | none | 0 | 0 | 0 | 2 | 0 | 1 | 2 | 1 | 958.334 | 57.78
zhang2021 | 17 | 8a | 4 | 40 | none | silicone oil | 54 | 100 | none | 0 | 0 | 0 | 2 | 0 | 1 | 2 | 1 | 982.693 | 57.78
zhang2021 | 17 | 8a | 4 | 40 | none | silicone oil | 54 | 100 | none | 0 | 0 | 0 | 2 | 0 | 1 | 2 | 1 | 1007.051 | 57.78
zhang2021 | 17 | 8a | 4 | 40 | none | silicone oil | 54 | 100 | none | 0 | 0 | 0 | 2 | 0 | 1 | 2 | 1 | 1031.41 | 57.78
zhang2021 | 17 | 8a | 4 | 40 | none | silicone oil | 54 | 100 | none | 0 | 0 | 0 | 2 | 0 | 1 | 2 | 1 | 1055.769 | 57.78
zhang2021 | 17 | 8a | 4 | 40 | none | silicone oil | 54 | 100 | none | 0 | 0 | 0 | 2 | 0 | 1 | 2 | 1 | 1080.127 | 57.78
zhang2021 | 17 | 8a | 4 | 40 | none | silicone oil | 54 | 100 | none | 0 | 0 | 0 | 2 | 0 | 1 | 2 | 1 | 1104.486 | 57.78
zhang2021 | 17 | 8a | 4 | 40 | none | silicone oil | 54 | 100 | none | 0 | 0 | 0 | 2 | 0 | 1 | 2 | 1 | 1128.844 | 57.78
zhang2021 | 17 | 8a | 4 | 40 | none | silicone oil | 54 | 100 | none | 0 | 0 | 0 | 2 | 0 | 1 | 2 | 1 | 1153.203 | 57.78
zhang2021 | 17 | 8a | 4 | 40 | none | silicone oil | 54 | 100 | none | 0 | 0 | 0 | 2 | 0 | 1 | 2 | 1 | 1177.562 | 57.78
zhang2021 | 17 | 8a | 4 | 40 | none | silicone oil | 54 | 100 | none | 0 | 0 | 0 | 2 | 0 | 1 | 2 | 1 | 1201.92 | 57.78
zhang2021 | 17 | 8a | 4 | 40 | none | silicone oil | 54 | 100 | none | 0 | 0 | 0 | 2 | 0 | 1 | 2 | 1 | 1226.279 | 57.78
zhang2021 | 17 | 8a | 4 | 40 | none | silicone oil | 54 | 100 | none | 0 | 0 | 0 | 2 | 0 | 1 | 2 | 1 | 1250.637 | 57.78
zhang2021 | 17 | 8a | 4 | 40 | none | silicone oil | 54 | 100 | none | 0 | 0 | 0 | 2 | 0 | 1 | 2 | 1 | 1274.996 | 57.78
zhang2021 | 17 | 8a | 4 | 40 | none | silicone oil | 54 | 100 | none | 0 | 0 | 0 | 2 | 0 | 1 | 2 | 1 | 1299.355 | 57.78
zhang2021 | 17 | 8a | 4 | 40 | none | silicone oil | 54 | 100 | none | 0 | 0 | 0 | 2 | 0 | 1 | 2 | 1 | 1323.713 | 57.78
zhang2021 | 17 | 8a | 4 | 40 | none | silicone oil | 54 | 100 | none | 0 | 0 | 0 | 2 | 0 | 1 | 2 | 1 | 1348.072 | 57.78
zhang2021 | 17 | 8a | 4 | 40 | none | silicone oil | 54 | 100 | none | 0 | 0 | 0 | 2 | 0 | 1 | 2 | 1 | 1372.43 | 57.78
zhang2021 | 17 | 8a | 4 | 40 | none | silicone oil | 54 | 100 | none | 0 | 0 | 0 | 2 | 0 | 1 | 2 | 1 | 1396.789 | 57.78
zhang2021 | 17 | 8a | 4 | 40 | none | silicone oil | 54 | 100 | none | 0 | 0 | 0 | 2 | 0 | 1 | 2 | 1 | 1421.148 | 57.78
zhang2021 | 17 | 8a | 4 | 40 | none | silicone oil | 54 | 100 | none | 0 | 0 | 0 | 2 | 0 | 1 | 2 | 1 | 1445.506 | 57.78
zhang2021 | 17 | 8a | 4 | 40 | none | silicone oil | 54 | 100 | none | 0 | 0 | 0 | 2 | 0 | 1 | 2 | 1 | 1469.865 | 57.78
zhang2021 | 17 | 8a | 4 | 40 | none | silicone oil | 54 | 100 | none | 0 | 0 | 0 | 2 | 0 | 1 | 2 | 1 | 1494.223 | 57.78
zhang2021 | 17 | 8a | 4 | 40 | none | silicone oil | 54 | 100 | none | 0 | 0 | 0 | 2 | 0 | 1 | 2 | 1 | 1518.582 | 57.78
zhang2021 | 17 | 8a | 4 | 40 | none | silicone oil | 54 | 100 | none | 0 | 0 | 0 | 2 | 0 | 1 | 2 | 1 | 1542.941 | 57.78
zhang2021 | 17 | 8a | 4 | 40 | none | silicone oil | 54 | 100 | none | 0 | 0 | 0 | 2 | 0 | 1 | 2 | 1 | 1567.299 | 57.78
zhang2021 | 17 | 8a | 4 | 40 | none | silicone oil | 54 | 100 | none | 0 | 0 | 0 | 2 | 0 | 1 | 2 | 1 | 1591.658 | 57.78
zhang2021 | 17 | 8a | 4 | 40 | none | silicone oil | 54 | 100 | none | 0 | 0 | 0 | 2 | 0 | 1 | 2 | 1 | 1616.016 | 57.78
zhang2021 | 17 | 8a | 4 | 40 | none | silicone oil | 54 | 100 | none | 0 | 0 | 0 | 2 | 0 | 1 | 2 | 1 | 1640.375 | 57.78
zhang2021 | 17 | 8a | 4 | 40 | none | silicone oil | 54 | 100 | none | 0 | 0 | 0 | 2 | 0 | 1 | 2 | 1 | 1664.734 | 57.78
zhang2021 | 17 | 8a | 4 | 40 | none | silicone oil | 54 | 100 | none | 0 | 0 | 0 | 2 | 0 | 1 | 2 | 1 | 1689.092 | 57.78
zhang2021 | 17 | 8a | 4 | 40 | none | silicone oil | 54 | 100 | none | 0 | 0 | 0 | 2 | 0 | 1 | 2 | 1 | 1713.451 | 57.78
zhang2021 | 17 | 8a | 4 | 40 | none | silicone oil | 54 | 100 | none | 0 | 0 | 0 | 2 | 0 | 1 | 2 | 1 | 1737.809 | 57.78
zhang2021 | 17 | 8a | 4 | 40 | none | silicone oil | 54 | 100 | none | 0 | 0 | 0 | 2 | 0 | 1 | 2 | 1 | 1762.168 | 57.78
zhang2021 | 17 | 8a | 4 | 40 | none | silicone oil | 54 | 100 | none | 0 | 0 | 0 | 2 | 0 | 1 | 2 | 1 | 1786.527 | 57.78
zhang2021 | 17 | 8a | 4 | 40 | none | silicone oil | 54 | 100 | none | 0 | 0 | 0 | 2 | 0 | 1 | 2 | 1 | 1810.885 | 57.78
zhang2021 | 17 | 8a | 4 | 40 | none | silicone oil | 54 | 100 | none | 0 | 0 | 0 | 2 | 0 | 1 | 2 | 1 | 1835.244 | 57.78
zhang2021 | 17 | 8a | 4 | 40 | none | silicone oil | 54 | 100 | none | 0 | 0 | 0 | 2 | 0 | 1 | 2 | 1 | 1859.603 | 57.78
zhang2021 | 17 | 8a | 4 | 40 | none | silicone oil | 54 | 100 | none | 0 | 0 | 0 | 2 | 0 | 1 | 2 | 1 | 1883.961 | 57.78
zhang2021 | 17 | 8a | 4 | 40 | none | silicone oil | 54 | 100 | none | 0 | 0 | 0 | 2 | 0 | 1 | 2 | 1 | 1908.32 | 57.78
zhang2021 | 17 | 8a | 4 | 40 | none | silicone oil | 54 | 100 | none | 0 | 0 | 0 | 2 | 0 | 1 | 2 | 1 | 1932.678 | 57.78
zhang2021 | 17 | 8a | 4 | 40 | none | silicone oil | 54 | 100 | none | 0 | 0 | 0 | 2 | 0 | 1 | 2 | 1 | 1957.037 | 57.78
zhang2021 | 17 | 8a | 4 | 40 | none | silicone oil | 54 | 100 | none | 0 | 0 | 0 | 2 | 0 | 1 | 2 | 1 | 1981.396 | 57.804
zhang2021 | 17 | 8a | 4 | 40 | none | silicone oil | 54 | 100 | none | 0 | 0 | 0 | 2 | 0 | 1 | 2 | 1 | 1995.605 | 57.78
zhang2021 | 17 | 8a | 4 | 40 | none | silicone oil | 54 | 100 | none | 0 | 0 | 0 | 2 | 0 | 1 | 2 | 1 | 2021.172 | 57.829
zhang2021 | 17 | 8a | 4 | 40 | none | silicone oil | 54 | 100 | none | 0 | 0 | 0 | 2 | 0 | 1 | 2 | 1 | 2042.024 | 57.829
zhang2021 | 17 | 8a | 4 | 40 | none | silicone oil | 54 | 100 | none | 0 | 0 | 0 | 2 | 0 | 1 | 2 | 1 | 2058.705 | 57.829
zhang2021 | 17 | 8a | 4 | 40 | none | silicone oil | 54 | 100 | none | 0 | 0 | 0 | 2 | 0 | 1 | 2 | 1 | 2078.83 | 57.78
zhang2021 | 17 | 8a | 4 | 40 | none | silicone oil | 54 | 100 | none | 0 | 0 | 0 | 2 | 0 | 1 | 2 | 1 | 2103.189 | 57.78
zhang2021 | 17 | 8a | 4 | 40 | none | silicone oil | 54 | 100 | none | 0 | 0 | 0 | 2 | 0 | 1 | 2 | 1 | 2127.547 | 57.78
zhang2021 | 17 | 8a | 4 | 40 | none | silicone oil | 54 | 100 | none | 0 | 0 | 0 | 2 | 0 | 1 | 2 | 1 | 2151.906 | 57.78
zhang2021 | 18 | 8a | 4 | 40 | none | silicone oil | 53 | 100 | none | 0 | 0 | 0 | 3 | 0 | 1 | 2 | 1 | 31.917 | 1.215
zhang2021 | 18 | 8a | 4 | 40 | none | silicone oil | 53 | 100 | none | 0 | 0 | 0 | 3 | 0 | 1 | 2 | 1 | 31.917 | 1.662
zhang2021 | 18 | 8a | 4 | 40 | none | silicone oil | 53 | 100 | none | 0 | 0 | 0 | 3 | 0 | 1 | 2 | 1 | 48.946 | 1.773
zhang2021 | 18 | 8a | 4 | 40 | none | silicone oil | 53 | 100 | none | 0 | 0 | 0 | 3 | 0 | 1 | 2 | 1 | 67.215 | 2.595
zhang2021 | 18 | 8a | 4 | 40 | none | silicone oil | 53 | 100 | none | 0 | 0 | 0 | 3 | 0 | 1 | 2 | 1 | 79.394 | 3.885
zhang2021 | 18 | 8a | 4 | 40 | none | silicone oil | 53 | 100 | none | 0 | 0 | 0 | 3 | 0 | 1 | 2 | 1 | 97.663 | 4.716
zhang2021 | 18 | 8a | 4 | 40 | none | silicone oil | 53 | 100 | none | 0 | 0 | 0 | 3 | 0 | 1 | 2 | 1 | 109.843 | 5.713
zhang2021 | 18 | 8a | 4 | 40 | none | silicone oil | 53 | 100 | none | 0 | 0 | 0 | 3 | 0 | 1 | 2 | 1 | 134.201 | 6.088
zhang2021 | 18 | 8a | 4 | 40 | none | silicone oil | 53 | 100 | none | 0 | 0 | 0 | 3 | 0 | 1 | 2 | 1 | 158.56 | 6.245
zhang2021 | 18 | 8a | 4 | 40 | none | silicone oil | 53 | 100 | none | 0 | 0 | 0 | 3 | 0 | 1 | 2 | 1 | 182.918 | 6.922
zhang2021 | 18 | 8a | 4 | 40 | none | silicone oil | 53 | 100 | none | 0 | 0 | 0 | 3 | 0 | 1 | 2 | 1 | 207.277 | 7.586
zhang2021 | 18 | 8a | 4 | 40 | none | silicone oil | 53 | 100 | none | 0 | 0 | 0 | 3 | 0 | 1 | 2 | 1 | 229.606 | 8.309
zhang2021 | 18 | 8a | 4 | 40 | none | silicone oil | 53 | 100 | none | 0 | 0 | 0 | 3 | 0 | 1 | 2 | 1 | 249.905 | 9.121
zhang2021 | 18 | 8a | 4 | 40 | none | silicone oil | 53 | 100 | none | 0 | 0 | 0 | 3 | 0 | 1 | 2 | 1 | 266.144 | 9.919
zhang2021 | 18 | 8a | 4 | 40 | none | silicone oil | 53 | 100 | none | 0 | 0 | 0 | 3 | 0 | 1 | 2 | 1 | 278.323 | 10.862
zhang2021 | 18 | 8a | 4 | 40 | none | silicone oil | 53 | 100 | none | 0 | 0 | 0 | 3 | 0 | 1 | 2 | 1 | 296.592 | 11.732
zhang2021 | 18 | 8a | 4 | 40 | none | silicone oil | 53 | 100 | none | 0 | 0 | 0 | 3 | 0 | 1 | 2 | 1 | 316.891 | 12.131
zhang2021 | 18 | 8a | 4 | 40 | none | silicone oil | 53 | 100 | none | 0 | 0 | 0 | 3 | 0 | 1 | 2 | 1 | 335.16 | 13.197
zhang2021 | 18 | 8a | 4 | 40 | none | silicone oil | 53 | 100 | none | 0 | 0 | 0 | 3 | 0 | 1 | 2 | 1 | 357.489 | 13.617
zhang2021 | 18 | 8a | 4 | 40 | none | silicone oil | 53 | 100 | none | 0 | 0 | 0 | 3 | 0 | 1 | 2 | 1 | 381.847 | 13.762
zhang2021 | 18 | 8a | 4 | 40 | none | silicone oil | 53 | 100 | none | 0 | 0 | 0 | 3 | 0 | 1 | 2 | 1 | 406.206 | 13.956
zhang2021 | 18 | 8a | 4 | 40 | none | silicone oil | 53 | 100 | none | 0 | 0 | 0 | 3 | 0 | 1 | 2 | 1 | 430.158 | 14.197
zhang2021 | 18 | 8a | 4 | 40 | none | silicone oil | 53 | 100 | none | 0 | 0 | 0 | 3 | 0 | 1 | 2 | 1 | 454.923 | 14.463
zhang2021 | 18 | 8a | 4 | 40 | none | silicone oil | 53 | 100 | none | 0 | 0 | 0 | 3 | 0 | 1 | 2 | 1 | 479.282 | 14.705
zhang2021 | 18 | 8a | 4 | 40 | none | silicone oil | 53 | 100 | none | 0 | 0 | 0 | 3 | 0 | 1 | 2 | 1 | 503.64 | 14.898
zhang2021 | 18 | 8a | 4 | 40 | none | silicone oil | 53 | 100 | none | 0 | 0 | 0 | 3 | 0 | 1 | 2 | 1 | 527.999 | 15.007
zhang2021 | 18 | 8a | 4 | 40 | none | silicone oil | 53 | 100 | none | 0 | 0 | 0 | 3 | 0 | 1 | 2 | 1 | 552.357 | 15.176
zhang2021 | 18 | 8a | 4 | 40 | none | silicone oil | 53 | 100 | none | 0 | 0 | 0 | 3 | 0 | 1 | 2 | 1 | 576.716 | 15.333
zhang2021 | 18 | 8a | 4 | 40 | none | silicone oil | 53 | 100 | none | 0 | 0 | 0 | 3 | 0 | 1 | 2 | 1 | 601.075 | 15.478
zhang2021 | 18 | 8a | 4 | 40 | none | silicone oil | 53 | 100 | none | 0 | 0 | 0 | 3 | 0 | 1 | 2 | 1 | 623.403 | 15.59
zhang2021 | 18 | 8a | 4 | 40 | none | silicone oil | 53 | 100 | none | 0 | 0 | 0 | 3 | 0 | 1 | 2 | 1 | 645.732 | 15.72
zhang2021 | 18 | 8a | 4 | 40 | none | silicone oil | 53 | 100 | none | 0 | 0 | 0 | 3 | 0 | 1 | 2 | 1 | 661.639 | 15.965
zhang2021 | 18 | 8a | 4 | 40 | none | silicone oil | 53 | 100 | none | 0 | 0 | 0 | 3 | 0 | 1 | 2 | 1 | 695.002 | 15.965
zhang2021 | 18 | 8a | 4 | 40 | none | silicone oil | 53 | 100 | none | 0 | 0 | 0 | 3 | 0 | 1 | 2 | 1 | 711.683 | 15.965
zhang2021 | 18 | 8a | 4 | 40 | none | silicone oil | 53 | 100 | none | 0 | 0 | 0 | 3 | 0 | 1 | 2 | 1 | 728.365 | 15.965
zhang2021 | 18 | 8a | 4 | 40 | none | silicone oil | 53 | 100 | none | 0 | 0 | 0 | 3 | 0 | 1 | 2 | 1 | 757.557 | 15.965
zhang2021 | 18 | 8a | 4 | 40 | none | silicone oil | 53 | 100 | none | 0 | 0 | 0 | 3 | 0 | 1 | 2 | 1 | 786.75 | 15.816
zhang2021 | 18 | 8a | 4 | 40 | none | silicone oil | 53 | 100 | none | 0 | 0 | 0 | 3 | 0 | 1 | 2 | 1 | 820.112 | 15.816
zhang2021 | 18 | 8a | 4 | 40 | none | silicone oil | 53 | 100 | none | 0 | 0 | 0 | 3 | 0 | 1 | 2 | 1 | 840.601 | 15.914
zhang2021 | 18 | 8a | 4 | 40 | none | silicone oil | 53 | 100 | none | 0 | 0 | 0 | 3 | 0 | 1 | 2 | 1 | 864.959 | 16.034
zhang2021 | 18 | 8a | 4 | 40 | none | silicone oil | 53 | 100 | none | 0 | 0 | 0 | 3 | 0 | 1 | 2 | 1 | 889.318 | 16.179
zhang2021 | 18 | 8a | 4 | 40 | none | silicone oil | 53 | 100 | none | 0 | 0 | 0 | 3 | 0 | 1 | 2 | 1 | 913.677 | 16.349
zhang2021 | 18 | 8a | 4 | 40 | none | silicone oil | 53 | 100 | none | 0 | 0 | 0 | 3 | 0 | 1 | 2 | 1 | 938.035 | 16.482
zhang2021 | 18 | 8a | 4 | 40 | none | silicone oil | 53 | 100 | none | 0 | 0 | 0 | 3 | 0 | 1 | 2 | 1 | 962.394 | 16.627
zhang2021 | 18 | 8a | 4 | 40 | none | silicone oil | 53 | 100 | none | 0 | 0 | 0 | 3 | 0 | 1 | 2 | 1 | 986.752 | 16.735
zhang2021 | 18 | 8a | 4 | 40 | none | silicone oil | 53 | 100 | none | 0 | 0 | 0 | 3 | 0 | 1 | 2 | 1 | 1011.111 | 16.735
zhang2021 | 18 | 8a | 4 | 40 | none | silicone oil | 53 | 100 | none | 0 | 0 | 0 | 3 | 0 | 1 | 2 | 1 | 1035.47 | 16.735
zhang2021 | 18 | 8a | 4 | 40 | none | silicone oil | 53 | 100 | none | 0 | 0 | 0 | 3 | 0 | 1 | 2 | 1 | 1059.828 | 16.735
zhang2021 | 18 | 8a | 4 | 40 | none | silicone oil | 53 | 100 | none | 0 | 0 | 0 | 3 | 0 | 1 | 2 | 1 | 1084.187 | 16.735
zhang2021 | 18 | 8a | 4 | 40 | none | silicone oil | 53 | 100 | none | 0 | 0 | 0 | 3 | 0 | 1 | 2 | 1 | 1108.546 | 16.735
zhang2021 | 18 | 8a | 4 | 40 | none | silicone oil | 53 | 100 | none | 0 | 0 | 0 | 3 | 0 | 1 | 2 | 1 | 1132.904 | 16.735
zhang2021 | 18 | 8a | 4 | 40 | none | silicone oil | 53 | 100 | none | 0 | 0 | 0 | 3 | 0 | 1 | 2 | 1 | 1157.263 | 16.735
zhang2021 | 18 | 8a | 4 | 40 | none | silicone oil | 53 | 100 | none | 0 | 0 | 0 | 3 | 0 | 1 | 2 | 1 | 1181.621 | 16.735
zhang2021 | 18 | 8a | 4 | 40 | none | silicone oil | 53 | 100 | none | 0 | 0 | 0 | 3 | 0 | 1 | 2 | 1 | 1205.98 | 16.735
zhang2021 | 18 | 8a | 4 | 40 | none | silicone oil | 53 | 100 | none | 0 | 0 | 0 | 3 | 0 | 1 | 2 | 1 | 1230.339 | 16.735
zhang2021 | 18 | 8a | 4 | 40 | none | silicone oil | 53 | 100 | none | 0 | 0 | 0 | 3 | 0 | 1 | 2 | 1 | 1254.697 | 16.735
zhang2021 | 18 | 8a | 4 | 40 | none | silicone oil | 53 | 100 | none | 0 | 0 | 0 | 3 | 0 | 1 | 2 | 1 | 1279.056 | 16.735
zhang2021 | 18 | 8a | 4 | 40 | none | silicone oil | 53 | 100 | none | 0 | 0 | 0 | 3 | 0 | 1 | 2 | 1 | 1303.414 | 16.735
zhang2021 | 18 | 8a | 4 | 40 | none | silicone oil | 53 | 100 | none | 0 | 0 | 0 | 3 | 0 | 1 | 2 | 1 | 1327.773 | 16.735
zhang2021 | 18 | 8a | 4 | 40 | none | silicone oil | 53 | 100 | none | 0 | 0 | 0 | 3 | 0 | 1 | 2 | 1 | 1352.132 | 16.735
zhang2021 | 18 | 8a | 4 | 40 | none | silicone oil | 53 | 100 | none | 0 | 0 | 0 | 3 | 0 | 1 | 2 | 1 | 1376.49 | 16.735
zhang2021 | 18 | 8a | 4 | 40 | none | silicone oil | 53 | 100 | none | 0 | 0 | 0 | 3 | 0 | 1 | 2 | 1 | 1400.849 | 16.735
zhang2021 | 18 | 8a | 4 | 40 | none | silicone oil | 53 | 100 | none | 0 | 0 | 0 | 3 | 0 | 1 | 2 | 1 | 1425.207 | 16.735
zhang2021 | 18 | 8a | 4 | 40 | none | silicone oil | 53 | 100 | none | 0 | 0 | 0 | 3 | 0 | 1 | 2 | 1 | 1449.566 | 16.735
zhang2021 | 18 | 8a | 4 | 40 | none | silicone oil | 53 | 100 | none | 0 | 0 | 0 | 3 | 0 | 1 | 2 | 1 | 1473.925 | 16.735
zhang2021 | 18 | 8a | 4 | 40 | none | silicone oil | 53 | 100 | none | 0 | 0 | 0 | 3 | 0 | 1 | 2 | 1 | 1498.283 | 16.735
zhang2021 | 18 | 8a | 4 | 40 | none | silicone oil | 53 | 100 | none | 0 | 0 | 0 | 3 | 0 | 1 | 2 | 1 | 1522.642 | 16.735
zhang2021 | 18 | 8a | 4 | 40 | none | silicone oil | 53 | 100 | none | 0 | 0 | 0 | 3 | 0 | 1 | 2 | 1 | 1547 | 16.735
zhang2021 | 18 | 8a | 4 | 40 | none | silicone oil | 53 | 100 | none | 0 | 0 | 0 | 3 | 0 | 1 | 2 | 1 | 1571.359 | 16.735
zhang2021 | 18 | 8a | 4 | 40 | none | silicone oil | 53 | 100 | none | 0 | 0 | 0 | 3 | 0 | 1 | 2 | 1 | 1595.718 | 16.735
zhang2021 | 18 | 8a | 4 | 40 | none | silicone oil | 53 | 100 | none | 0 | 0 | 0 | 3 | 0 | 1 | 2 | 1 | 1620.076 | 16.735
zhang2021 | 18 | 8a | 4 | 40 | none | silicone oil | 53 | 100 | none | 0 | 0 | 0 | 3 | 0 | 1 | 2 | 1 | 1644.435 | 16.735
zhang2021 | 18 | 8a | 4 | 40 | none | silicone oil | 53 | 100 | none | 0 | 0 | 0 | 3 | 0 | 1 | 2 | 1 | 1668.793 | 16.735
zhang2021 | 18 | 8a | 4 | 40 | none | silicone oil | 53 | 100 | none | 0 | 0 | 0 | 3 | 0 | 1 | 2 | 1 | 1693.152 | 16.735
zhang2021 | 18 | 8a | 4 | 40 | none | silicone oil | 53 | 100 | none | 0 | 0 | 0 | 3 | 0 | 1 | 2 | 1 | 1717.511 | 16.735
zhang2021 | 18 | 8a | 4 | 40 | none | silicone oil | 53 | 100 | none | 0 | 0 | 0 | 3 | 0 | 1 | 2 | 1 | 1741.869 | 16.735
zhang2021 | 18 | 8a | 4 | 40 | none | silicone oil | 53 | 100 | none | 0 | 0 | 0 | 3 | 0 | 1 | 2 | 1 | 1766.228 | 16.735
zhang2021 | 18 | 8a | 4 | 40 | none | silicone oil | 53 | 100 | none | 0 | 0 | 0 | 3 | 0 | 1 | 2 | 1 | 1790.586 | 16.735
zhang2021 | 18 | 8a | 4 | 40 | none | silicone oil | 53 | 100 | none | 0 | 0 | 0 | 3 | 0 | 1 | 2 | 1 | 1814.945 | 16.735
zhang2021 | 18 | 8a | 4 | 40 | none | silicone oil | 53 | 100 | none | 0 | 0 | 0 | 3 | 0 | 1 | 2 | 1 | 1839.304 | 16.844
zhang2021 | 18 | 8a | 4 | 40 | none | silicone oil | 53 | 100 | none | 0 | 0 | 0 | 3 | 0 | 1 | 2 | 1 | 1863.662 | 17.001
zhang2021 | 18 | 8a | 4 | 40 | none | silicone oil | 53 | 100 | none | 0 | 0 | 0 | 3 | 0 | 1 | 2 | 1 | 1888.021 | 17.122
zhang2021 | 18 | 8a | 4 | 40 | none | silicone oil | 53 | 100 | none | 0 | 0 | 0 | 3 | 0 | 1 | 2 | 1 | 1912.379 | 17.267
zhang2021 | 18 | 8a | 4 | 40 | none | silicone oil | 53 | 100 | none | 0 | 0 | 0 | 3 | 0 | 1 | 2 | 1 | 1936.738 | 17.424
zhang2021 | 18 | 8a | 4 | 40 | none | silicone oil | 53 | 100 | none | 0 | 0 | 0 | 3 | 0 | 1 | 2 | 1 | 1961.097 | 17.545
zhang2021 | 18 | 8a | 4 | 40 | none | silicone oil | 53 | 100 | none | 0 | 0 | 0 | 3 | 0 | 1 | 2 | 1 | 1985.455 | 17.714
zhang2021 | 18 | 8a | 4 | 40 | none | silicone oil | 53 | 100 | none | 0 | 0 | 0 | 3 | 0 | 1 | 2 | 1 | 2009.814 | 17.751
zhang2021 | 18 | 8a | 4 | 40 | none | silicone oil | 53 | 100 | none | 0 | 0 | 0 | 3 | 0 | 1 | 2 | 1 | 2034.173 | 17.751
zhang2021 | 18 | 8a | 4 | 40 | none | silicone oil | 53 | 100 | none | 0 | 0 | 0 | 3 | 0 | 1 | 2 | 1 | 2058.531 | 17.751
zhang2021 | 18 | 8a | 4 | 40 | none | silicone oil | 53 | 100 | none | 0 | 0 | 0 | 3 | 0 | 1 | 2 | 1 | 2082.89 | 17.751
zhang2021 | 18 | 8a | 4 | 40 | none | silicone oil | 53 | 100 | none | 0 | 0 | 0 | 3 | 0 | 1 | 2 | 1 | 2107.248 | 17.751
zhang2021 | 18 | 8a | 4 | 40 | none | silicone oil | 53 | 100 | none | 0 | 0 | 0 | 3 | 0 | 1 | 2 | 1 | 2131.607 | 17.751
zhang2021 | 18 | 8a | 4 | 40 | none | silicone oil | 53 | 100 | none | 0 | 0 | 0 | 3 | 0 | 1 | 2 | 1 | 2155.966 | 17.763
zhang2021 | 19 | 8a | 4 | 40 | none | silicone oil | 52 | 100 | none | 0 | 0 | 0 | 4 | 0 | 1 | 2 | 1 | 12.408 | 0.419
zhang2021 | 19 | 8a | 4 | 40 | none | silicone oil | 52 | 100 | none | 0 | 0 | 0 | 4 | 0 | 1 | 2 | 1 | 46.916 | 0.622
zhang2021 | 19 | 8a | 4 | 40 | none | silicone oil | 52 | 100 | none | 0 | 0 | 0 | 4 | 0 | 1 | 2 | 1 | 69.245 | 1.422
zhang2021 | 19 | 8a | 4 | 40 | none | silicone oil | 52 | 100 | none | 0 | 0 | 0 | 4 | 0 | 1 | 2 | 1 | 89.544 | 2.232
zhang2021 | 19 | 8a | 4 | 40 | none | silicone oil | 52 | 100 | none | 0 | 0 | 0 | 4 | 0 | 1 | 2 | 1 | 107.813 | 3.059
zhang2021 | 19 | 8a | 4 | 40 | none | silicone oil | 52 | 100 | none | 0 | 0 | 0 | 4 | 0 | 1 | 2 | 1 | 130.142 | 3.912
zhang2021 | 19 | 8a | 4 | 40 | none | silicone oil | 52 | 100 | none | 0 | 0 | 0 | 4 | 0 | 1 | 2 | 1 | 154.5 | 4.806
zhang2021 | 19 | 8a | 4 | 40 | none | silicone oil | 52 | 100 | none | 0 | 0 | 0 | 4 | 0 | 1 | 2 | 1 | 178.859 | 5.374
zhang2021 | 19 | 8a | 4 | 40 | none | silicone oil | 52 | 100 | none | 0 | 0 | 0 | 4 | 0 | 1 | 2 | 1 | 203.217 | 5.943
zhang2021 | 19 | 8a | 4 | 40 | none | silicone oil | 52 | 100 | none | 0 | 0 | 0 | 4 | 0 | 1 | 2 | 1 | 227.576 | 6.474
zhang2021 | 19 | 8a | 4 | 40 | none | silicone oil | 52 | 100 | none | 0 | 0 | 0 | 4 | 0 | 1 | 2 | 1 | 249.905 | 7.134
zhang2021 | 19 | 8a | 4 | 40 | none | silicone oil | 52 | 100 | none | 0 | 0 | 0 | 4 | 0 | 1 | 2 | 1 | 272.233 | 7.792
zhang2021 | 19 | 8a | 4 | 40 | none | silicone oil | 52 | 100 | none | 0 | 0 | 0 | 4 | 0 | 1 | 2 | 1 | 296.592 | 7.84
zhang2021 | 19 | 8a | 4 | 40 | none | silicone oil | 52 | 100 | none | 0 | 0 | 0 | 4 | 0 | 1 | 2 | 1 | 320.951 | 7.973
zhang2021 | 19 | 8a | 4 | 40 | none | silicone oil | 52 | 100 | none | 0 | 0 | 0 | 4 | 0 | 1 | 2 | 1 | 345.309 | 8.263
zhang2021 | 19 | 8a | 4 | 40 | none | silicone oil | 52 | 100 | none | 0 | 0 | 0 | 4 | 0 | 1 | 2 | 1 | 369.668 | 8.456
zhang2021 | 19 | 8a | 4 | 40 | none | silicone oil | 52 | 100 | none | 0 | 0 | 0 | 4 | 0 | 1 | 2 | 1 | 394.026 | 8.662
zhang2021 | 19 | 8a | 4 | 40 | none | silicone oil | 52 | 100 | none | 0 | 0 | 0 | 4 | 0 | 1 | 2 | 1 | 418.385 | 8.831
zhang2021 | 19 | 8a | 4 | 40 | none | silicone oil | 52 | 100 | none | 0 | 0 | 0 | 4 | 0 | 1 | 2 | 1 | 442.744 | 8.831
zhang2021 | 19 | 8a | 4 | 40 | none | silicone oil | 52 | 100 | none | 0 | 0 | 0 | 4 | 0 | 1 | 2 | 1 | 467.102 | 8.831
zhang2021 | 19 | 8a | 4 | 40 | none | silicone oil | 52 | 100 | none | 0 | 0 | 0 | 4 | 0 | 1 | 2 | 1 | 491.461 | 8.867
zhang2021 | 19 | 8a | 4 | 40 | none | silicone oil | 52 | 100 | none | 0 | 0 | 0 | 4 | 0 | 1 | 2 | 1 | 515.819 | 8.964
zhang2021 | 19 | 8a | 4 | 40 | none | silicone oil | 52 | 100 | none | 0 | 0 | 0 | 4 | 0 | 1 | 2 | 1 | 540.178 | 9.121
zhang2021 | 19 | 8a | 4 | 40 | none | silicone oil | 52 | 100 | none | 0 | 0 | 0 | 4 | 0 | 1 | 2 | 1 | 564.537 | 9.254
zhang2021 | 19 | 8a | 4 | 40 | none | silicone oil | 52 | 100 | none | 0 | 0 | 0 | 4 | 0 | 1 | 2 | 1 | 588.895 | 9.375
zhang2021 | 19 | 8a | 4 | 40 | none | silicone oil | 52 | 100 | none | 0 | 0 | 0 | 4 | 0 | 1 | 2 | 1 | 613.254 | 9.58
zhang2021 | 19 | 8a | 4 | 40 | none | silicone oil | 52 | 100 | none | 0 | 0 | 0 | 4 | 0 | 1 | 2 | 1 | 637.612 | 9.725
zhang2021 | 19 | 8a | 4 | 40 | none | silicone oil | 52 | 100 | none | 0 | 0 | 0 | 4 | 0 | 1 | 2 | 1 | 661.971 | 9.774
zhang2021 | 19 | 8a | 4 | 40 | none | silicone oil | 52 | 100 | none | 0 | 0 | 0 | 4 | 0 | 1 | 2 | 1 | 686.33 | 9.774
zhang2021 | 19 | 8a | 4 | 40 | none | silicone oil | 52 | 100 | none | 0 | 0 | 0 | 4 | 0 | 1 | 2 | 1 | 710.688 | 9.774
zhang2021 | 19 | 8a | 4 | 40 | none | silicone oil | 52 | 100 | none | 0 | 0 | 0 | 4 | 0 | 1 | 2 | 1 | 735.047 | 9.774
zhang2021 | 19 | 8a | 4 | 40 | none | silicone oil | 52 | 100 | none | 0 | 0 | 0 | 4 | 0 | 1 | 2 | 1 | 759.405 | 9.774
zhang2021 | 19 | 8a | 4 | 40 | none | silicone oil | 52 | 100 | none | 0 | 0 | 0 | 4 | 0 | 1 | 2 | 1 | 783.764 | 9.774
zhang2021 | 19 | 8a | 4 | 40 | none | silicone oil | 52 | 100 | none | 0 | 0 | 0 | 4 | 0 | 1 | 2 | 1 | 808.123 | 9.774
zhang2021 | 19 | 8a | 4 | 40 | none | silicone oil | 52 | 100 | none | 0 | 0 | 0 | 4 | 0 | 1 | 2 | 1 | 832.481 | 9.895
zhang2021 | 19 | 8a | 4 | 40 | none | silicone oil | 52 | 100 | none | 0 | 0 | 0 | 4 | 0 | 1 | 2 | 1 | 856.84 | 10.003
zhang2021 | 19 | 8a | 4 | 40 | none | silicone oil | 52 | 100 | none | 0 | 0 | 0 | 4 | 0 | 1 | 2 | 1 | 882.416 | 10.223
zhang2021 | 19 | 8a | 4 | 40 | none | silicone oil | 52 | 100 | none | 0 | 0 | 0 | 4 | 0 | 1 | 2 | 1 | 905.557 | 10.342
zhang2021 | 19 | 8a | 4 | 40 | none | silicone oil | 52 | 100 | none | 0 | 0 | 0 | 4 | 0 | 1 | 2 | 1 | 929.916 | 10.475
zhang2021 | 19 | 8a | 4 | 40 | none | silicone oil | 52 | 100 | none | 0 | 0 | 0 | 4 | 0 | 1 | 2 | 1 | 956.304 | 10.68
zhang2021 | 19 | 8a | 4 | 40 | none | silicone oil | 52 | 100 | none | 0 | 0 | 0 | 4 | 0 | 1 | 2 | 1 | 978.633 | 10.862
zhang2021 | 19 | 8a | 4 | 40 | none | silicone oil | 52 | 100 | none | 0 | 0 | 0 | 4 | 0 | 1 | 2 | 1 | 1002.992 | 10.958
zhang2021 | 19 | 8a | 4 | 40 | none | silicone oil | 52 | 100 | none | 0 | 0 | 0 | 4 | 0 | 1 | 2 | 1 | 1027.35 | 11.103
zhang2021 | 19 | 8a | 4 | 40 | none | silicone oil | 52 | 100 | none | 0 | 0 | 0 | 4 | 0 | 1 | 2 | 1 | 1051.709 | 11.248
zhang2021 | 19 | 8a | 4 | 40 | none | silicone oil | 52 | 100 | none | 0 | 0 | 0 | 4 | 0 | 1 | 2 | 1 | 1076.067 | 11.345
zhang2021 | 19 | 8a | 4 | 40 | none | silicone oil | 52 | 100 | none | 0 | 0 | 0 | 4 | 0 | 1 | 2 | 1 | 1100.426 | 11.466
zhang2021 | 19 | 8a | 4 | 40 | none | silicone oil | 52 | 100 | none | 0 | 0 | 0 | 4 | 0 | 1 | 2 | 1 | 1124.379 | 11.572
zhang2021 | 19 | 8a | 4 | 40 | none | silicone oil | 52 | 100 | none | 0 | 0 | 0 | 4 | 0 | 1 | 2 | 1 | 1149.143 | 11.768
zhang2021 | 19 | 8a | 4 | 40 | none | silicone oil | 52 | 100 | none | 0 | 0 | 0 | 4 | 0 | 1 | 2 | 1 | 1173.502 | 11.804
zhang2021 | 19 | 8a | 4 | 40 | none | silicone oil | 52 | 100 | none | 0 | 0 | 0 | 4 | 0 | 1 | 2 | 1 | 1197.86 | 11.804
zhang2021 | 19 | 8a | 4 | 40 | none | silicone oil | 52 | 100 | none | 0 | 0 | 0 | 4 | 0 | 1 | 2 | 1 | 1222.219 | 11.804
zhang2021 | 19 | 8a | 4 | 40 | none | silicone oil | 52 | 100 | none | 0 | 0 | 0 | 4 | 0 | 1 | 2 | 1 | 1246.578 | 11.804
zhang2021 | 19 | 8a | 4 | 40 | none | silicone oil | 52 | 100 | none | 0 | 0 | 0 | 4 | 0 | 1 | 2 | 1 | 1270.936 | 11.804
zhang2021 | 19 | 8a | 4 | 40 | none | silicone oil | 52 | 100 | none | 0 | 0 | 0 | 4 | 0 | 1 | 2 | 1 | 1295.295 | 11.804
zhang2021 | 19 | 8a | 4 | 40 | none | silicone oil | 52 | 100 | none | 0 | 0 | 0 | 4 | 0 | 1 | 2 | 1 | 1319.653 | 11.804
zhang2021 | 19 | 8a | 4 | 40 | none | silicone oil | 52 | 100 | none | 0 | 0 | 0 | 4 | 0 | 1 | 2 | 1 | 1344.012 | 11.804
zhang2021 | 19 | 8a | 4 | 40 | none | silicone oil | 52 | 100 | none | 0 | 0 | 0 | 4 | 0 | 1 | 2 | 1 | 1368.371 | 11.804
zhang2021 | 19 | 8a | 4 | 40 | none | silicone oil | 52 | 100 | none | 0 | 0 | 0 | 4 | 0 | 1 | 2 | 1 | 1392.729 | 11.804
zhang2021 | 19 | 8a | 4 | 40 | none | silicone oil | 52 | 100 | none | 0 | 0 | 0 | 4 | 0 | 1 | 2 | 1 | 1417.088 | 11.804
zhang2021 | 19 | 8a | 4 | 40 | none | silicone oil | 52 | 100 | none | 0 | 0 | 0 | 4 | 0 | 1 | 2 | 1 | 1441.446 | 11.804
zhang2021 | 19 | 8a | 4 | 40 | none | silicone oil | 52 | 100 | none | 0 | 0 | 0 | 4 | 0 | 1 | 2 | 1 | 1465.805 | 11.804
zhang2021 | 19 | 8a | 4 | 40 | none | silicone oil | 52 | 100 | none | 0 | 0 | 0 | 4 | 0 | 1 | 2 | 1 | 1490.164 | 11.804
zhang2021 | 19 | 8a | 4 | 40 | none | silicone oil | 52 | 100 | none | 0 | 0 | 0 | 4 | 0 | 1 | 2 | 1 | 1514.522 | 11.804
zhang2021 | 19 | 8a | 4 | 40 | none | silicone oil | 52 | 100 | none | 0 | 0 | 0 | 4 | 0 | 1 | 2 | 1 | 1538.881 | 11.804
zhang2021 | 19 | 8a | 4 | 40 | none | silicone oil | 52 | 100 | none | 0 | 0 | 0 | 4 | 0 | 1 | 2 | 1 | 1563.239 | 11.804
zhang2021 | 19 | 8a | 4 | 40 | none | silicone oil | 52 | 100 | none | 0 | 0 | 0 | 4 | 0 | 1 | 2 | 1 | 1587.598 | 11.804
zhang2021 | 19 | 8a | 4 | 40 | none | silicone oil | 52 | 100 | none | 0 | 0 | 0 | 4 | 0 | 1 | 2 | 1 | 1611.957 | 11.804
zhang2021 | 19 | 8a | 4 | 40 | none | silicone oil | 52 | 100 | none | 0 | 0 | 0 | 4 | 0 | 1 | 2 | 1 | 1636.315 | 11.804
zhang2021 | 19 | 8a | 4 | 40 | none | silicone oil | 52 | 100 | none | 0 | 0 | 0 | 4 | 0 | 1 | 2 | 1 | 1660.674 | 11.804
zhang2021 | 19 | 8a | 4 | 40 | none | silicone oil | 52 | 100 | none | 0 | 0 | 0 | 4 | 0 | 1 | 2 | 1 | 1685.033 | 11.804
zhang2021 | 19 | 8a | 4 | 40 | none | silicone oil | 52 | 100 | none | 0 | 0 | 0 | 4 | 0 | 1 | 2 | 1 | 1709.391 | 11.804
zhang2021 | 19 | 8a | 4 | 40 | none | silicone oil | 52 | 100 | none | 0 | 0 | 0 | 4 | 0 | 1 | 2 | 1 | 1733.75 | 11.804
zhang2021 | 19 | 8a | 4 | 40 | none | silicone oil | 52 | 100 | none | 0 | 0 | 0 | 4 | 0 | 1 | 2 | 1 | 1758.108 | 11.804
zhang2021 | 19 | 8a | 4 | 40 | none | silicone oil | 52 | 100 | none | 0 | 0 | 0 | 4 | 0 | 1 | 2 | 1 | 1782.467 | 11.804
zhang2021 | 19 | 8a | 4 | 40 | none | silicone oil | 52 | 100 | none | 0 | 0 | 0 | 4 | 0 | 1 | 2 | 1 | 1806.826 | 11.804
zhang2021 | 19 | 8a | 4 | 40 | none | silicone oil | 52 | 100 | none | 0 | 0 | 0 | 4 | 0 | 1 | 2 | 1 | 1831.184 | 11.804
zhang2021 | 19 | 8a | 4 | 40 | none | silicone oil | 52 | 100 | none | 0 | 0 | 0 | 4 | 0 | 1 | 2 | 1 | 1855.543 | 11.804
zhang2021 | 19 | 8a | 4 | 40 | none | silicone oil | 52 | 100 | none | 0 | 0 | 0 | 4 | 0 | 1 | 2 | 1 | 1879.901 | 11.804
zhang2021 | 19 | 8a | 4 | 40 | none | silicone oil | 52 | 100 | none | 0 | 0 | 0 | 4 | 0 | 1 | 2 | 1 | 1904.26 | 11.804
zhang2021 | 19 | 8a | 4 | 40 | none | silicone oil | 52 | 100 | none | 0 | 0 | 0 | 4 | 0 | 1 | 2 | 1 | 1928.619 | 11.804
zhang2021 | 19 | 8a | 4 | 40 | none | silicone oil | 52 | 100 | none | 0 | 0 | 0 | 4 | 0 | 1 | 2 | 1 | 1952.977 | 11.804
zhang2021 | 19 | 8a | 4 | 40 | none | silicone oil | 52 | 100 | none | 0 | 0 | 0 | 4 | 0 | 1 | 2 | 1 | 1977.336 | 11.804
zhang2021 | 19 | 8a | 4 | 40 | none | silicone oil | 52 | 100 | none | 0 | 0 | 0 | 4 | 0 | 1 | 2 | 1 | 2001.694 | 11.841
zhang2021 | 19 | 8a | 4 | 40 | none | silicone oil | 52 | 100 | none | 0 | 0 | 0 | 4 | 0 | 1 | 2 | 1 | 2026.053 | 11.961
zhang2021 | 19 | 8a | 4 | 40 | none | silicone oil | 52 | 100 | none | 0 | 0 | 0 | 4 | 0 | 1 | 2 | 1 | 2050.412 | 12.094
zhang2021 | 19 | 8a | 4 | 40 | none | silicone oil | 52 | 100 | none | 0 | 0 | 0 | 4 | 0 | 1 | 2 | 1 | 2074.77 | 12.276
zhang2021 | 19 | 8a | 4 | 40 | none | silicone oil | 52 | 100 | none | 0 | 0 | 0 | 4 | 0 | 1 | 2 | 1 | 2099.129 | 12.372
zhang2021 | 19 | 8a | 4 | 40 | none | silicone oil | 52 | 100 | none | 0 | 0 | 0 | 4 | 0 | 1 | 2 | 1 | 2123.487 | 12.529
zhang2021 | 19 | 8a | 4 | 40 | none | silicone oil | 52 | 100 | none | 0 | 0 | 0 | 4 | 0 | 1 | 2 | 1 | 2147.846 | 12.699
zhang2021 | 19 | 8a | 4 | 40 | none | silicone oil | 52 | 100 | none | 0 | 0 | 0 | 4 | 0 | 1 | 2 | 1 | 2164.085 | 12.82
zhang2021 | 20 | 8a | 4 | 40 | none | silicone oil | 51 | 100 | none | 0 | 0 | 0 | 5 | 0 | 1 | 2 | 1 | 23.577 | 0.47
zhang2021 | 20 | 8a | 4 | 40 | none | silicone oil | 51 | 100 | none | 0 | 0 | 0 | 5 | 0 | 1 | 2 | 1 | 26.617 | 1.271
zhang2021 | 20 | 8a | 4 | 40 | none | silicone oil | 51 | 100 | none | 0 | 0 | 0 | 5 | 0 | 1 | 2 | 1 | 28.647 | 2.631
zhang2021 | 20 | 8a | 4 | 40 | none | silicone oil | 51 | 100 | none | 0 | 0 | 0 | 5 | 0 | 1 | 2 | 1 | 30.677 | 3.773
zhang2021 | 20 | 8a | 4 | 40 | none | silicone oil | 51 | 100 | none | 0 | 0 | 0 | 5 | 0 | 1 | 2 | 1 | 34.737 | 5.205
zhang2021 | 20 | 8a | 4 | 40 | none | silicone oil | 51 | 100 | none | 0 | 0 | 0 | 5 | 0 | 1 | 2 | 1 | 40.827 | 5.894
zhang2021 | 20 | 8a | 4 | 40 | none | silicone oil | 51 | 100 | none | 0 | 0 | 0 | 5 | 0 | 1 | 2 | 1 | 42.857 | 6.964
zhang2021 | 20 | 8a | 4 | 40 | none | silicone oil | 51 | 100 | none | 0 | 0 | 0 | 5 | 0 | 1 | 2 | 1 | 52.6 | 8.033
zhang2021 | 20 | 8a | 4 | 40 | none | silicone oil | 51 | 100 | none | 0 | 0 | 0 | 5 | 0 | 1 | 2 | 1 | 59.096 | 9.049
zhang2021 | 20 | 8a | 4 | 40 | none | silicone oil | 51 | 100 | none | 0 | 0 | 0 | 5 | 0 | 1 | 2 | 1 | 63.155 | 10.112
zhang2021 | 20 | 8a | 4 | 40 | none | silicone oil | 51 | 100 | none | 0 | 0 | 0 | 5 | 0 | 1 | 2 | 1 | 71.275 | 11.351
zhang2021 | 20 | 8a | 4 | 40 | none | silicone oil | 51 | 100 | none | 0 | 0 | 0 | 5 | 0 | 1 | 2 | 1 | 79.394 | 12.656
zhang2021 | 20 | 8a | 4 | 40 | none | silicone oil | 51 | 100 | none | 0 | 0 | 0 | 5 | 0 | 1 | 2 | 1 | 89.138 | 13.951
zhang2021 | 20 | 8a | 4 | 40 | none | silicone oil | 51 | 100 | none | 0 | 0 | 0 | 5 | 0 | 1 | 2 | 1 | 97.663 | 14.995
zhang2021 | 20 | 8a | 4 | 40 | none | silicone oil | 51 | 100 | none | 0 | 0 | 0 | 5 | 0 | 1 | 2 | 1 | 117.962 | 15.708
zhang2021 | 20 | 8a | 4 | 40 | none | silicone oil | 51 | 100 | none | 0 | 0 | 0 | 5 | 0 | 1 | 2 | 1 | 133.795 | 16.503
zhang2021 | 20 | 8a | 4 | 40 | none | silicone oil | 51 | 100 | none | 0 | 0 | 0 | 5 | 0 | 1 | 2 | 1 | 154.5 | 17.303
zhang2021 | 20 | 8a | 4 | 40 | none | silicone oil | 51 | 100 | none | 0 | 0 | 0 | 5 | 0 | 1 | 2 | 1 | 178.859 | 17.618
zhang2021 | 20 | 8a | 4 | 40 | none | silicone oil | 51 | 100 | none | 0 | 0 | 0 | 5 | 0 | 1 | 2 | 1 | 203.217 | 18.174
zhang2021 | 20 | 8a | 4 | 40 | none | silicone oil | 51 | 100 | none | 0 | 0 | 0 | 5 | 0 | 1 | 2 | 1 | 225.546 | 19.114
zhang2021 | 20 | 8a | 4 | 40 | none | silicone oil | 51 | 100 | none | 0 | 0 | 0 | 5 | 0 | 1 | 2 | 1 | 245.845 | 19.955
zhang2021 | 20 | 8a | 4 | 40 | none | silicone oil | 51 | 100 | none | 0 | 0 | 0 | 5 | 0 | 1 | 2 | 1 | 266.144 | 20.825
zhang2021 | 20 | 8a | 4 | 40 | none | silicone oil | 51 | 100 | none | 0 | 0 | 0 | 5 | 0 | 1 | 2 | 1 | 286.443 | 21.666
zhang2021 | 20 | 8a | 4 | 40 | none | silicone oil | 51 | 100 | none | 0 | 0 | 0 | 5 | 0 | 1 | 2 | 1 | 306.741 | 22.45
zhang2021 | 20 | 8a | 4 | 40 | none | silicone oil | 51 | 100 | none | 0 | 0 | 0 | 5 | 0 | 1 | 2 | 1 | 329.07 | 23.25
zhang2021 | 20 | 8a | 4 | 40 | none | silicone oil | 51 | 100 | none | 0 | 0 | 0 | 5 | 0 | 1 | 2 | 1 | 353.429 | 23.576
zhang2021 | 20 | 8a | 4 | 40 | none | silicone oil | 51 | 100 | none | 0 | 0 | 0 | 5 | 0 | 1 | 2 | 1 | 377.787 | 23.697
zhang2021 | 20 | 8a | 4 | 40 | none | silicone oil | 51 | 100 | none | 0 | 0 | 0 | 5 | 0 | 1 | 2 | 1 | 402.146 | 23.842
zhang2021 | 20 | 8a | 4 | 40 | none | silicone oil | 51 | 100 | none | 0 | 0 | 0 | 5 | 0 | 1 | 2 | 1 | 426.505 | 23.902
zhang2021 | 20 | 8a | 4 | 40 | none | silicone oil | 51 | 100 | none | 0 | 0 | 0 | 5 | 0 | 1 | 2 | 1 | 450.863 | 24.06
zhang2021 | 20 | 8a | 4 | 40 | none | silicone oil | 51 | 100 | none | 0 | 0 | 0 | 5 | 0 | 1 | 2 | 1 | 475.222 | 24.072
zhang2021 | 20 | 8a | 4 | 40 | none | silicone oil | 51 | 100 | none | 0 | 0 | 0 | 5 | 0 | 1 | 2 | 1 | 499.58 | 24.217
zhang2021 | 20 | 8a | 4 | 40 | none | silicone oil | 51 | 100 | none | 0 | 0 | 0 | 5 | 0 | 1 | 2 | 1 | 519.848 | 24.457
zhang2021 | 20 | 8a | 4 | 40 | none | silicone oil | 51 | 100 | none | 0 | 0 | 0 | 5 | 0 | 1 | 2 | 1 | 548.298 | 24.434
zhang2021 | 20 | 8a | 4 | 40 | none | silicone oil | 51 | 100 | none | 0 | 0 | 0 | 5 | 0 | 1 | 2 | 1 | 572.656 | 24.555
zhang2021 | 20 | 8a | 4 | 40 | none | silicone oil | 51 | 100 | none | 0 | 0 | 0 | 5 | 0 | 1 | 2 | 1 | 597.015 | 24.628
zhang2021 | 20 | 8a | 4 | 40 | none | silicone oil | 51 | 100 | none | 0 | 0 | 0 | 5 | 0 | 1 | 2 | 1 | 621.373 | 24.712
zhang2021 | 20 | 8a | 4 | 40 | none | silicone oil | 51 | 100 | none | 0 | 0 | 0 | 5 | 0 | 1 | 2 | 1 | 645.732 | 24.845
zhang2021 | 20 | 8a | 4 | 40 | none | silicone oil | 51 | 100 | none | 0 | 0 | 0 | 5 | 0 | 1 | 2 | 1 | 670.091 | 24.857
zhang2021 | 20 | 8a | 4 | 40 | none | silicone oil | 51 | 100 | none | 0 | 0 | 0 | 5 | 0 | 1 | 2 | 1 | 694.449 | 24.857
zhang2021 | 20 | 8a | 4 | 40 | none | silicone oil | 51 | 100 | none | 0 | 0 | 0 | 5 | 0 | 1 | 2 | 1 | 718.808 | 24.857
zhang2021 | 20 | 8a | 4 | 40 | none | silicone oil | 51 | 100 | none | 0 | 0 | 0 | 5 | 0 | 1 | 2 | 1 | 743.166 | 24.857
zhang2021 | 20 | 8a | 4 | 40 | none | silicone oil | 51 | 100 | none | 0 | 0 | 0 | 5 | 0 | 1 | 2 | 1 | 767.525 | 24.857
zhang2021 | 20 | 8a | 4 | 40 | none | silicone oil | 51 | 100 | none | 0 | 0 | 0 | 5 | 0 | 1 | 2 | 1 | 791.884 | 24.857
zhang2021 | 20 | 8a | 4 | 40 | none | silicone oil | 51 | 100 | none | 0 | 0 | 0 | 5 | 0 | 1 | 2 | 1 | 816.242 | 24.857
zhang2021 | 20 | 8a | 4 | 40 | none | silicone oil | 51 | 100 | none | 0 | 0 | 0 | 5 | 0 | 1 | 2 | 1 | 840.601 | 24.966
zhang2021 | 20 | 8a | 4 | 40 | none | silicone oil | 51 | 100 | none | 0 | 0 | 0 | 5 | 0 | 1 | 2 | 1 | 864.959 | 25.111
zhang2021 | 20 | 8a | 4 | 40 | none | silicone oil | 51 | 100 | none | 0 | 0 | 0 | 5 | 0 | 1 | 2 | 1 | 889.318 | 25.184
zhang2021 | 20 | 8a | 4 | 40 | none | silicone oil | 51 | 100 | none | 0 | 0 | 0 | 5 | 0 | 1 | 2 | 1 | 913.677 | 25.292
zhang2021 | 20 | 8a | 4 | 40 | none | silicone oil | 51 | 100 | none | 0 | 0 | 0 | 5 | 0 | 1 | 2 | 1 | 938.035 | 25.425
zhang2021 | 20 | 8a | 4 | 40 | none | silicone oil | 51 | 100 | none | 0 | 0 | 0 | 5 | 0 | 1 | 2 | 1 | 961.176 | 25.51
zhang2021 | 20 | 8a | 4 | 40 | none | silicone oil | 51 | 100 | none | 0 | 0 | 0 | 5 | 0 | 1 | 2 | 1 | 986.752 | 25.631
zhang2021 | 20 | 8a | 4 | 40 | none | silicone oil | 51 | 100 | none | 0 | 0 | 0 | 5 | 0 | 1 | 2 | 1 | 1011.111 | 25.655
zhang2021 | 20 | 8a | 4 | 40 | none | silicone oil | 51 | 100 | none | 0 | 0 | 0 | 5 | 0 | 1 | 2 | 1 | 1035.47 | 25.655
zhang2021 | 20 | 8a | 4 | 40 | none | silicone oil | 51 | 100 | none | 0 | 0 | 0 | 5 | 0 | 1 | 2 | 1 | 1059.828 | 25.655
zhang2021 | 20 | 8a | 4 | 40 | none | silicone oil | 51 | 100 | none | 0 | 0 | 0 | 5 | 0 | 1 | 2 | 1 | 1084.187 | 25.715
zhang2021 | 20 | 8a | 4 | 40 | none | silicone oil | 51 | 100 | none | 0 | 0 | 0 | 5 | 0 | 1 | 2 | 1 | 1108.546 | 25.8
zhang2021 | 20 | 8a | 4 | 40 | none | silicone oil | 51 | 100 | none | 0 | 0 | 0 | 5 | 0 | 1 | 2 | 1 | 1132.904 | 25.8
zhang2021 | 20 | 8a | 4 | 40 | none | silicone oil | 51 | 100 | none | 0 | 0 | 0 | 5 | 0 | 1 | 2 | 1 | 1157.263 | 25.8
zhang2021 | 20 | 8a | 4 | 40 | none | silicone oil | 51 | 100 | none | 0 | 0 | 0 | 5 | 0 | 1 | 2 | 1 | 1181.621 | 25.8
zhang2021 | 20 | 8a | 4 | 40 | none | silicone oil | 51 | 100 | none | 0 | 0 | 0 | 5 | 0 | 1 | 2 | 1 | 1205.98 | 25.8
zhang2021 | 20 | 8a | 4 | 40 | none | silicone oil | 51 | 100 | none | 0 | 0 | 0 | 5 | 0 | 1 | 2 | 1 | 1230.339 | 25.8
zhang2021 | 20 | 8a | 4 | 40 | none | silicone oil | 51 | 100 | none | 0 | 0 | 0 | 5 | 0 | 1 | 2 | 1 | 1254.697 | 25.8
zhang2021 | 20 | 8a | 4 | 40 | none | silicone oil | 51 | 100 | none | 0 | 0 | 0 | 5 | 0 | 1 | 2 | 1 | 1279.056 | 25.8
zhang2021 | 20 | 8a | 4 | 40 | none | silicone oil | 51 | 100 | none | 0 | 0 | 0 | 5 | 0 | 1 | 2 | 1 | 1303.414 | 25.8
zhang2021 | 20 | 8a | 4 | 40 | none | silicone oil | 51 | 100 | none | 0 | 0 | 0 | 5 | 0 | 1 | 2 | 1 | 1327.773 | 25.8
zhang2021 | 20 | 8a | 4 | 40 | none | silicone oil | 51 | 100 | none | 0 | 0 | 0 | 5 | 0 | 1 | 2 | 1 | 1352.132 | 25.8
zhang2021 | 20 | 8a | 4 | 40 | none | silicone oil | 51 | 100 | none | 0 | 0 | 0 | 5 | 0 | 1 | 2 | 1 | 1376.49 | 25.8
zhang2021 | 20 | 8a | 4 | 40 | none | silicone oil | 51 | 100 | none | 0 | 0 | 0 | 5 | 0 | 1 | 2 | 1 | 1400.849 | 25.8
zhang2021 | 20 | 8a | 4 | 40 | none | silicone oil | 51 | 100 | none | 0 | 0 | 0 | 5 | 0 | 1 | 2 | 1 | 1425.207 | 25.8
zhang2021 | 20 | 8a | 4 | 40 | none | silicone oil | 51 | 100 | none | 0 | 0 | 0 | 5 | 0 | 1 | 2 | 1 | 1449.566 | 25.8
zhang2021 | 20 | 8a | 4 | 40 | none | silicone oil | 51 | 100 | none | 0 | 0 | 0 | 5 | 0 | 1 | 2 | 1 | 1473.925 | 25.8
zhang2021 | 20 | 8a | 4 | 40 | none | silicone oil | 51 | 100 | none | 0 | 0 | 0 | 5 | 0 | 1 | 2 | 1 | 1498.283 | 25.8
zhang2021 | 20 | 8a | 4 | 40 | none | silicone oil | 51 | 100 | none | 0 | 0 | 0 | 5 | 0 | 1 | 2 | 1 | 1522.642 | 25.8
zhang2021 | 20 | 8a | 4 | 40 | none | silicone oil | 51 | 100 | none | 0 | 0 | 0 | 5 | 0 | 1 | 2 | 1 | 1547 | 25.8
zhang2021 | 20 | 8a | 4 | 40 | none | silicone oil | 51 | 100 | none | 0 | 0 | 0 | 5 | 0 | 1 | 2 | 1 | 1571.359 | 25.8
zhang2021 | 20 | 8a | 4 | 40 | none | silicone oil | 51 | 100 | none | 0 | 0 | 0 | 5 | 0 | 1 | 2 | 1 | 1595.718 | 25.8
zhang2021 | 20 | 8a | 4 | 40 | none | silicone oil | 51 | 100 | none | 0 | 0 | 0 | 5 | 0 | 1 | 2 | 1 | 1620.076 | 25.8
zhang2021 | 20 | 8a | 4 | 40 | none | silicone oil | 51 | 100 | none | 0 | 0 | 0 | 5 | 0 | 1 | 2 | 1 | 1644.435 | 25.8
zhang2021 | 20 | 8a | 4 | 40 | none | silicone oil | 51 | 100 | none | 0 | 0 | 0 | 5 | 0 | 1 | 2 | 1 | 1668.793 | 25.8
zhang2021 | 20 | 8a | 4 | 40 | none | silicone oil | 51 | 100 | none | 0 | 0 | 0 | 5 | 0 | 1 | 2 | 1 | 1693.152 | 25.8
zhang2021 | 20 | 8a | 4 | 40 | none | silicone oil | 51 | 100 | none | 0 | 0 | 0 | 5 | 0 | 1 | 2 | 1 | 1717.511 | 25.8
zhang2021 | 20 | 8a | 4 | 40 | none | silicone oil | 51 | 100 | none | 0 | 0 | 0 | 5 | 0 | 1 | 2 | 1 | 1741.869 | 25.8
zhang2021 | 20 | 8a | 4 | 40 | none | silicone oil | 51 | 100 | none | 0 | 0 | 0 | 5 | 0 | 1 | 2 | 1 | 1766.228 | 25.8
zhang2021 | 20 | 8a | 4 | 40 | none | silicone oil | 51 | 100 | none | 0 | 0 | 0 | 5 | 0 | 1 | 2 | 1 | 1790.586 | 25.8
zhang2021 | 20 | 8a | 4 | 40 | none | silicone oil | 51 | 100 | none | 0 | 0 | 0 | 5 | 0 | 1 | 2 | 1 | 1814.945 | 25.8
zhang2021 | 20 | 8a | 4 | 40 | none | silicone oil | 51 | 100 | none | 0 | 0 | 0 | 5 | 0 | 1 | 2 | 1 | 1839.304 | 25.8
zhang2021 | 20 | 8a | 4 | 40 | none | silicone oil | 51 | 100 | none | 0 | 0 | 0 | 5 | 0 | 1 | 2 | 1 | 1863.662 | 25.8
zhang2021 | 20 | 8a | 4 | 40 | none | silicone oil | 51 | 100 | none | 0 | 0 | 0 | 5 | 0 | 1 | 2 | 1 | 1888.021 | 25.8
zhang2021 | 20 | 8a | 4 | 40 | none | silicone oil | 51 | 100 | none | 0 | 0 | 0 | 5 | 0 | 1 | 2 | 1 | 1912.379 | 25.8
zhang2021 | 20 | 8a | 4 | 40 | none | silicone oil | 51 | 100 | none | 0 | 0 | 0 | 5 | 0 | 1 | 2 | 1 | 1936.738 | 25.8
zhang2021 | 20 | 8a | 4 | 40 | none | silicone oil | 51 | 100 | none | 0 | 0 | 0 | 5 | 0 | 1 | 2 | 1 | 1961.097 | 25.8
zhang2021 | 20 | 8a | 4 | 40 | none | silicone oil | 51 | 100 | none | 0 | 0 | 0 | 5 | 0 | 1 | 2 | 1 | 1985.455 | 25.8
zhang2021 | 20 | 8a | 4 | 40 | none | silicone oil | 51 | 100 | none | 0 | 0 | 0 | 5 | 0 | 1 | 2 | 1 | 2009.814 | 25.957
zhang2021 | 20 | 8a | 4 | 40 | none | silicone oil | 51 | 100 | none | 0 | 0 | 0 | 5 | 0 | 1 | 2 | 1 | 2034.173 | 25.993
zhang2021 | 20 | 8a | 4 | 40 | none | silicone oil | 51 | 100 | none | 0 | 0 | 0 | 5 | 0 | 1 | 2 | 1 | 2058.531 | 26.163
zhang2021 | 20 | 8a | 4 | 40 | none | silicone oil | 51 | 100 | none | 0 | 0 | 0 | 5 | 0 | 1 | 2 | 1 | 2082.89 | 26.308
zhang2021 | 20 | 8a | 4 | 40 | none | silicone oil | 51 | 100 | none | 0 | 0 | 0 | 5 | 0 | 1 | 2 | 1 | 2107.248 | 26.428
zhang2021 | 20 | 8a | 4 | 40 | none | silicone oil | 51 | 100 | none | 0 | 0 | 0 | 5 | 0 | 1 | 2 | 1 | 2131.607 | 26.573
zhang2021 | 20 | 8a | 4 | 40 | none | silicone oil | 51 | 100 | none | 0 | 0 | 0 | 5 | 0 | 1 | 2 | 1 | 2155.966 | 26.718
zhang2021 | 21 | 8b | 4 | 50 | none | silicone oil | 44 | 100 | none | 0 | 0 | 0 | 2 | 0 | 1 | 2 | 1 | 5.751 | 4.925
zhang2021 | 21 | 8b | 4 | 50 | none | silicone oil | 44 | 100 | none | 0 | 0 | 0 | 2 | 0 | 1 | 2 | 1 | 5.751 | 10.591
zhang2021 | 21 | 8b | 4 | 50 | none | silicone oil | 44 | 100 | none | 0 | 0 | 0 | 2 | 0 | 1 | 2 | 1 | 5.751 | 5.687
zhang2021 | 21 | 8b | 4 | 50 | none | silicone oil | 44 | 100 | none | 0 | 0 | 0 | 2 | 0 | 1 | 2 | 1 | 5.751 | 3.712
zhang2021 | 21 | 8b | 4 | 50 | none | silicone oil | 44 | 100 | none | 0 | 0 | 0 | 2 | 0 | 1 | 2 | 1 | 6.457 | 0.61
zhang2021 | 21 | 8b | 4 | 50 | none | silicone oil | 44 | 100 | none | 0 | 0 | 0 | 2 | 0 | 1 | 2 | 1 | 6.457 | 1.727
zhang2021 | 21 | 8b | 4 | 50 | none | silicone oil | 44 | 100 | none | 0 | 0 | 0 | 2 | 0 | 1 | 2 | 1 | 6.457 | 2.984
zhang2021 | 21 | 8b | 4 | 50 | none | silicone oil | 44 | 100 | none | 0 | 0 | 0 | 2 | 0 | 1 | 2 | 1 | 7.767 | 9.79
zhang2021 | 21 | 8b | 4 | 50 | none | silicone oil | 44 | 100 | none | 0 | 0 | 0 | 2 | 0 | 1 | 2 | 1 | 9.784 | 12.055
zhang2021 | 21 | 8b | 4 | 50 | none | silicone oil | 44 | 100 | none | 0 | 0 | 0 | 2 | 0 | 1 | 2 | 1 | 9.784 | 11.237
zhang2021 | 21 | 8b | 4 | 50 | none | silicone oil | 44 | 100 | none | 0 | 0 | 0 | 2 | 0 | 1 | 2 | 1 | 9.784 | 7.969
zhang2021 | 21 | 8b | 4 | 50 | none | silicone oil | 44 | 100 | none | 0 | 0 | 0 | 2 | 0 | 1 | 2 | 1 | 11.8 | 14.472
zhang2021 | 21 | 8b | 4 | 50 | none | silicone oil | 44 | 100 | none | 0 | 0 | 0 | 2 | 0 | 1 | 2 | 1 | 11.8 | 13.604
zhang2021 | 21 | 8b | 4 | 50 | none | silicone oil | 44 | 100 | none | 0 | 0 | 0 | 2 | 0 | 1 | 2 | 1 | 11.8 | 7.145
zhang2021 | 21 | 8b | 4 | 50 | none | silicone oil | 44 | 100 | none | 0 | 0 | 0 | 2 | 0 | 1 | 2 | 1 | 11.8 | 6.341
zhang2021 | 21 | 8b | 4 | 50 | none | silicone oil | 44 | 100 | none | 0 | 0 | 0 | 2 | 0 | 1 | 2 | 1 | 13.817 | 15.562
zhang2021 | 21 | 8b | 4 | 50 | none | silicone oil | 44 | 100 | none | 0 | 0 | 0 | 2 | 0 | 1 | 2 | 1 | 14.681 | 8.836
zhang2021 | 21 | 8b | 4 | 50 | none | silicone oil | 44 | 100 | none | 0 | 0 | 0 | 2 | 0 | 1 | 2 | 1 | 14.825 | 12.77
zhang2021 | 21 | 8b | 4 | 50 | none | silicone oil | 44 | 100 | none | 0 | 0 | 0 | 2 | 0 | 1 | 2 | 1 | 17.85 | 16.924
zhang2021 | 21 | 8b | 4 | 50 | none | silicone oil | 44 | 100 | none | 0 | 0 | 0 | 2 | 0 | 1 | 2 | 1 | 18.253 | 19.757
zhang2021 | 21 | 8b | 4 | 50 | none | silicone oil | 44 | 100 | none | 0 | 0 | 0 | 2 | 0 | 1 | 2 | 1 | 21.883 | 25.913
zhang2021 | 21 | 8b | 4 | 50 | none | silicone oil | 44 | 100 | none | 0 | 0 | 0 | 2 | 0 | 1 | 2 | 1 | 21.883 | 25.096
zhang2021 | 21 | 8b | 4 | 50 | none | silicone oil | 44 | 100 | none | 0 | 0 | 0 | 2 | 0 | 1 | 2 | 1 | 21.883 | 24.279
zhang2021 | 21 | 8b | 4 | 50 | none | silicone oil | 44 | 100 | none | 0 | 0 | 0 | 2 | 0 | 1 | 2 | 1 | 21.883 | 23.462
zhang2021 | 21 | 8b | 4 | 50 | none | silicone oil | 44 | 100 | none | 0 | 0 | 0 | 2 | 0 | 1 | 2 | 1 | 21.883 | 22.644
zhang2021 | 21 | 8b | 4 | 50 | none | silicone oil | 44 | 100 | none | 0 | 0 | 0 | 2 | 0 | 1 | 2 | 1 | 21.883 | 21.827
zhang2021 | 21 | 8b | 4 | 50 | none | silicone oil | 44 | 100 | none | 0 | 0 | 0 | 2 | 0 | 1 | 2 | 1 | 21.883 | 21.01
zhang2021 | 21 | 8b | 4 | 50 | none | silicone oil | 44 | 100 | none | 0 | 0 | 0 | 2 | 0 | 1 | 2 | 1 | 21.883 | 18.558
zhang2021 | 21 | 8b | 4 | 50 | none | silicone oil | 44 | 100 | none | 0 | 0 | 0 | 2 | 0 | 1 | 2 | 1 | 21.883 | 17.741
zhang2021 | 21 | 8b | 4 | 50 | none | silicone oil | 44 | 100 | none | 0 | 0 | 0 | 2 | 0 | 1 | 2 | 1 | 23.899 | 29.977
zhang2021 | 21 | 8b | 4 | 50 | none | silicone oil | 44 | 100 | none | 0 | 0 | 0 | 2 | 0 | 1 | 2 | 1 | 23.899 | 29.159
zhang2021 | 21 | 8b | 4 | 50 | none | silicone oil | 44 | 100 | none | 0 | 0 | 0 | 2 | 0 | 1 | 2 | 1 | 23.899 | 28.342
zhang2021 | 21 | 8b | 4 | 50 | none | silicone oil | 44 | 100 | none | 0 | 0 | 0 | 2 | 0 | 1 | 2 | 1 | 23.899 | 27.525
zhang2021 | 21 | 8b | 4 | 50 | none | silicone oil | 44 | 100 | none | 0 | 0 | 0 | 2 | 0 | 1 | 2 | 1 | 23.899 | 26.708
zhang2021 | 21 | 8b | 4 | 50 | none | silicone oil | 44 | 100 | none | 0 | 0 | 0 | 2 | 0 | 1 | 2 | 1 | 24.706 | 31.103
zhang2021 | 21 | 8b | 4 | 50 | none | silicone oil | 44 | 100 | none | 0 | 0 | 0 | 2 | 0 | 1 | 2 | 1 | 27.932 | 33.2
zhang2021 | 21 | 8b | 4 | 50 | none | silicone oil | 44 | 100 | none | 0 | 0 | 0 | 2 | 0 | 1 | 2 | 1 | 28.94 | 32.315
zhang2021 | 21 | 8b | 4 | 50 | none | silicone oil | 44 | 100 | none | 0 | 0 | 0 | 2 | 0 | 1 | 2 | 1 | 32.771 | 34.072
zhang2021 | 21 | 8b | 4 | 50 | none | silicone oil | 44 | 100 | none | 0 | 0 | 0 | 2 | 0 | 1 | 2 | 1 | 38.417 | 35.27
zhang2021 | 21 | 8b | 4 | 50 | none | silicone oil | 44 | 100 | none | 0 | 0 | 0 | 2 | 0 | 1 | 2 | 1 | 42.047 | 36.548
zhang2021 | 21 | 8b | 4 | 50 | none | silicone oil | 44 | 100 | none | 0 | 0 | 0 | 2 | 0 | 1 | 2 | 1 | 48.903 | 37.749
zhang2021 | 21 | 8b | 4 | 50 | none | silicone oil | 44 | 100 | none | 0 | 0 | 0 | 2 | 0 | 1 | 2 | 1 | 54.146 | 39.091
zhang2021 | 21 | 8b | 4 | 50 | none | silicone oil | 44 | 100 | none | 0 | 0 | 0 | 2 | 0 | 1 | 2 | 1 | 56.162 | 39.919
zhang2021 | 21 | 8b | 4 | 50 | none | silicone oil | 44 | 100 | none | 0 | 0 | 0 | 2 | 0 | 1 | 2 | 1 | 61.203 | 40.776
zhang2021 | 21 | 8b | 4 | 50 | none | silicone oil | 44 | 100 | none | 0 | 0 | 0 | 2 | 0 | 1 | 2 | 1 | 68.261 | 41.883
zhang2021 | 21 | 8b | 4 | 50 | none | silicone oil | 44 | 100 | none | 0 | 0 | 0 | 2 | 0 | 1 | 2 | 1 | 78.343 | 42.871
zhang2021 | 21 | 8b | 4 | 50 | none | silicone oil | 44 | 100 | none | 0 | 0 | 0 | 2 | 0 | 1 | 2 | 1 | 89.433 | 43.688
zhang2021 | 21 | 8b | 4 | 50 | none | silicone oil | 44 | 100 | none | 0 | 0 | 0 | 2 | 0 | 1 | 2 | 1 | 94.474 | 44.726
zhang2021 | 21 | 8b | 4 | 50 | none | silicone oil | 44 | 100 | none | 0 | 0 | 0 | 2 | 0 | 1 | 2 | 1 | 100.524 | 45.595
zhang2021 | 21 | 8b | 4 | 50 | none | silicone oil | 44 | 100 | none | 0 | 0 | 0 | 2 | 0 | 1 | 2 | 1 | 112.622 | 46.293
zhang2021 | 21 | 8b | 4 | 50 | none | silicone oil | 44 | 100 | none | 0 | 0 | 0 | 2 | 0 | 1 | 2 | 1 | 122.705 | 47.229
zhang2021 | 21 | 8b | 4 | 50 | none | silicone oil | 44 | 100 | none | 0 | 0 | 0 | 2 | 0 | 1 | 2 | 1 | 136.82 | 48.024
zhang2021 | 21 | 8b | 4 | 50 | none | silicone oil | 44 | 100 | none | 0 | 0 | 0 | 2 | 0 | 1 | 2 | 1 | 152.951 | 48.877
zhang2021 | 21 | 8b | 4 | 50 | none | silicone oil | 44 | 100 | none | 0 | 0 | 0 | 2 | 0 | 1 | 2 | 1 | 175.132 | 49.465
zhang2021 | 21 | 8b | 4 | 50 | none | silicone oil | 44 | 100 | none | 0 | 0 | 0 | 2 | 0 | 1 | 2 | 1 | 199.329 | 49.749
zhang2021 | 21 | 8b | 4 | 50 | none | silicone oil | 44 | 100 | none | 0 | 0 | 0 | 2 | 0 | 1 | 2 | 1 | 221.51 | 49.967
zhang2021 | 21 | 8b | 4 | 50 | none | silicone oil | 44 | 100 | none | 0 | 0 | 0 | 2 | 0 | 1 | 2 | 1 | 243.691 | 50.748
zhang2021 | 21 | 8b | 4 | 50 | none | silicone oil | 44 | 100 | none | 0 | 0 | 0 | 2 | 0 | 1 | 2 | 1 | 267.888 | 51.19
zhang2021 | 21 | 8b | 4 | 50 | none | silicone oil | 44 | 100 | none | 0 | 0 | 0 | 2 | 0 | 1 | 2 | 1 | 292.085 | 51.814
zhang2021 | 21 | 8b | 4 | 50 | none | silicone oil | 44 | 100 | none | 0 | 0 | 0 | 2 | 0 | 1 | 2 | 1 | 316.283 | 52.257
zhang2021 | 21 | 8b | 4 | 50 | none | silicone oil | 44 | 100 | none | 0 | 0 | 0 | 2 | 0 | 1 | 2 | 1 | 340.48 | 52.598
zhang2021 | 21 | 8b | 4 | 50 | none | silicone oil | 44 | 100 | none | 0 | 0 | 0 | 2 | 0 | 1 | 2 | 1 | 364.677 | 52.745
zhang2021 | 21 | 8b | 4 | 50 | none | silicone oil | 44 | 100 | none | 0 | 0 | 0 | 2 | 0 | 1 | 2 | 1 | 388.875 | 52.745
zhang2021 | 21 | 8b | 4 | 50 | none | silicone oil | 44 | 100 | none | 0 | 0 | 0 | 2 | 0 | 1 | 2 | 1 | 413.072 | 52.745
zhang2021 | 21 | 8b | 4 | 50 | none | silicone oil | 44 | 100 | none | 0 | 0 | 0 | 2 | 0 | 1 | 2 | 1 | 437.269 | 52.745
zhang2021 | 21 | 8b | 4 | 50 | none | silicone oil | 44 | 100 | none | 0 | 0 | 0 | 2 | 0 | 1 | 2 | 1 | 461.466 | 52.745
zhang2021 | 21 | 8b | 4 | 50 | none | silicone oil | 44 | 100 | none | 0 | 0 | 0 | 2 | 0 | 1 | 2 | 1 | 485.664 | 52.745
zhang2021 | 21 | 8b | 4 | 50 | none | silicone oil | 44 | 100 | none | 0 | 0 | 0 | 2 | 0 | 1 | 2 | 1 | 509.861 | 52.745
zhang2021 | 21 | 8b | 4 | 50 | none | silicone oil | 44 | 100 | none | 0 | 0 | 0 | 2 | 0 | 1 | 2 | 1 | 534.058 | 52.745
zhang2021 | 21 | 8b | 4 | 50 | none | silicone oil | 44 | 100 | none | 0 | 0 | 0 | 2 | 0 | 1 | 2 | 1 | 558.256 | 52.745
zhang2021 | 21 | 8b | 4 | 50 | none | silicone oil | 44 | 100 | none | 0 | 0 | 0 | 2 | 0 | 1 | 2 | 1 | 582.453 | 52.745
zhang2021 | 21 | 8b | 4 | 50 | none | silicone oil | 44 | 100 | none | 0 | 0 | 0 | 2 | 0 | 1 | 2 | 1 | 606.65 | 52.745
zhang2021 | 21 | 8b | 4 | 50 | none | silicone oil | 44 | 100 | none | 0 | 0 | 0 | 2 | 0 | 1 | 2 | 1 | 630.847 | 52.745
zhang2021 | 21 | 8b | 4 | 50 | none | silicone oil | 44 | 100 | none | 0 | 0 | 0 | 2 | 0 | 1 | 2 | 1 | 655.045 | 52.745
zhang2021 | 21 | 8b | 4 | 50 | none | silicone oil | 44 | 100 | none | 0 | 0 | 0 | 2 | 0 | 1 | 2 | 1 | 679.242 | 52.745
zhang2021 | 21 | 8b | 4 | 50 | none | silicone oil | 44 | 100 | none | 0 | 0 | 0 | 2 | 0 | 1 | 2 | 1 | 703.439 | 52.745
zhang2021 | 21 | 8b | 4 | 50 | none | silicone oil | 44 | 100 | none | 0 | 0 | 0 | 2 | 0 | 1 | 2 | 1 | 727.637 | 52.745
zhang2021 | 21 | 8b | 4 | 50 | none | silicone oil | 44 | 100 | none | 0 | 0 | 0 | 2 | 0 | 1 | 2 | 1 | 751.834 | 52.745
zhang2021 | 21 | 8b | 4 | 50 | none | silicone oil | 44 | 100 | none | 0 | 0 | 0 | 2 | 0 | 1 | 2 | 1 | 776.031 | 52.745
zhang2021 | 21 | 8b | 4 | 50 | none | silicone oil | 44 | 100 | none | 0 | 0 | 0 | 2 | 0 | 1 | 2 | 1 | 800.228 | 52.745
zhang2021 | 21 | 8b | 4 | 50 | none | silicone oil | 44 | 100 | none | 0 | 0 | 0 | 2 | 0 | 1 | 2 | 1 | 824.426 | 52.745
zhang2021 | 21 | 8b | 4 | 50 | none | silicone oil | 44 | 100 | none | 0 | 0 | 0 | 2 | 0 | 1 | 2 | 1 | 848.623 | 52.745
zhang2021 | 21 | 8b | 4 | 50 | none | silicone oil | 44 | 100 | none | 0 | 0 | 0 | 2 | 0 | 1 | 2 | 1 | 872.82 | 52.745
zhang2021 | 21 | 8b | 4 | 50 | none | silicone oil | 44 | 100 | none | 0 | 0 | 0 | 2 | 0 | 1 | 2 | 1 | 897.018 | 52.745
zhang2021 | 21 | 8b | 4 | 50 | none | silicone oil | 44 | 100 | none | 0 | 0 | 0 | 2 | 0 | 1 | 2 | 1 | 921.215 | 52.745
zhang2021 | 21 | 8b | 4 | 50 | none | silicone oil | 44 | 100 | none | 0 | 0 | 0 | 2 | 0 | 1 | 2 | 1 | 945.412 | 52.745
zhang2021 | 21 | 8b | 4 | 50 | none | silicone oil | 44 | 100 | none | 0 | 0 | 0 | 2 | 0 | 1 | 2 | 1 | 969.609 | 52.745
zhang2021 | 21 | 8b | 4 | 50 | none | silicone oil | 44 | 100 | none | 0 | 0 | 0 | 2 | 0 | 1 | 2 | 1 | 993.807 | 52.825
zhang2021 | 21 | 8b | 4 | 50 | none | silicone oil | 44 | 100 | none | 0 | 0 | 0 | 2 | 0 | 1 | 2 | 1 | 1018.004 | 52.881
zhang2021 | 21 | 8b | 4 | 50 | none | silicone oil | 44 | 100 | none | 0 | 0 | 0 | 2 | 0 | 1 | 2 | 1 | 1042.201 | 52.915
zhang2021 | 21 | 8b | 4 | 50 | none | silicone oil | 44 | 100 | none | 0 | 0 | 0 | 2 | 0 | 1 | 2 | 1 | 1066.399 | 52.95
zhang2021 | 21 | 8b | 4 | 50 | none | silicone oil | 44 | 100 | none | 0 | 0 | 0 | 2 | 0 | 1 | 2 | 1 | 1090.596 | 52.961
zhang2021 | 21 | 8b | 4 | 50 | none | silicone oil | 44 | 100 | none | 0 | 0 | 0 | 2 | 0 | 1 | 2 | 1 | 1114.793 | 53.018
zhang2021 | 21 | 8b | 4 | 50 | none | silicone oil | 44 | 100 | none | 0 | 0 | 0 | 2 | 0 | 1 | 2 | 1 | 1138.99 | 53.029
zhang2021 | 21 | 8b | 4 | 50 | none | silicone oil | 44 | 100 | none | 0 | 0 | 0 | 2 | 0 | 1 | 2 | 1 | 1163.188 | 53.131
zhang2021 | 21 | 8b | 4 | 50 | none | silicone oil | 44 | 100 | none | 0 | 0 | 0 | 2 | 0 | 1 | 2 | 1 | 1187.385 | 53.086
zhang2021 | 21 | 8b | 4 | 50 | none | silicone oil | 44 | 100 | none | 0 | 0 | 0 | 2 | 0 | 1 | 2 | 1 | 1211.582 | 53.086
zhang2021 | 21 | 8b | 4 | 50 | none | silicone oil | 44 | 100 | none | 0 | 0 | 0 | 2 | 0 | 1 | 2 | 1 | 1235.78 | 53.086
zhang2021 | 21 | 8b | 4 | 50 | none | silicone oil | 44 | 100 | none | 0 | 0 | 0 | 2 | 0 | 1 | 2 | 1 | 1259.977 | 53.086
zhang2021 | 21 | 8b | 4 | 50 | none | silicone oil | 44 | 100 | none | 0 | 0 | 0 | 2 | 0 | 1 | 2 | 1 | 1284.174 | 53.086
zhang2021 | 21 | 8b | 4 | 50 | none | silicone oil | 44 | 100 | none | 0 | 0 | 0 | 2 | 0 | 1 | 2 | 1 | 1308.371 | 53.142
zhang2021 | 21 | 8b | 4 | 50 | none | silicone oil | 44 | 100 | none | 0 | 0 | 0 | 2 | 0 | 1 | 2 | 1 | 1332.569 | 53.154
zhang2021 | 21 | 8b | 4 | 50 | none | silicone oil | 44 | 100 | none | 0 | 0 | 0 | 2 | 0 | 1 | 2 | 1 | 1356.766 | 53.154
zhang2021 | 21 | 8b | 4 | 50 | none | silicone oil | 44 | 100 | none | 0 | 0 | 0 | 2 | 0 | 1 | 2 | 1 | 1380.963 | 53.131
zhang2021 | 21 | 8b | 4 | 50 | none | silicone oil | 44 | 100 | none | 0 | 0 | 0 | 2 | 0 | 1 | 2 | 1 | 1405.16 | 53.131
zhang2021 | 21 | 8b | 4 | 50 | none | silicone oil | 44 | 100 | none | 0 | 0 | 0 | 2 | 0 | 1 | 2 | 1 | 1429.358 | 53.097
zhang2021 | 21 | 8b | 4 | 50 | none | silicone oil | 44 | 100 | none | 0 | 0 | 0 | 2 | 0 | 1 | 2 | 1 | 1453.555 | 53.086
zhang2021 | 21 | 8b | 4 | 50 | none | silicone oil | 44 | 100 | none | 0 | 0 | 0 | 2 | 0 | 1 | 2 | 1 | 1477.752 | 53.086
zhang2021 | 21 | 8b | 4 | 50 | none | silicone oil | 44 | 100 | none | 0 | 0 | 0 | 2 | 0 | 1 | 2 | 1 | 1501.95 | 53.086
zhang2021 | 21 | 8b | 4 | 50 | none | silicone oil | 44 | 100 | none | 0 | 0 | 0 | 2 | 0 | 1 | 2 | 1 | 1526.147 | 53.086
zhang2021 | 21 | 8b | 4 | 50 | none | silicone oil | 44 | 100 | none | 0 | 0 | 0 | 2 | 0 | 1 | 2 | 1 | 1550.344 | 53.086
zhang2021 | 21 | 8b | 4 | 50 | none | silicone oil | 44 | 100 | none | 0 | 0 | 0 | 2 | 0 | 1 | 2 | 1 | 1574.541 | 53.154
zhang2021 | 21 | 8b | 4 | 50 | none | silicone oil | 44 | 100 | none | 0 | 0 | 0 | 2 | 0 | 1 | 2 | 1 | 1598.739 | 53.154
zhang2021 | 21 | 8b | 4 | 50 | none | silicone oil | 44 | 100 | none | 0 | 0 | 0 | 2 | 0 | 1 | 2 | 1 | 1622.936 | 53.154
zhang2021 | 21 | 8b | 4 | 50 | none | silicone oil | 44 | 100 | none | 0 | 0 | 0 | 2 | 0 | 1 | 2 | 1 | 1647.133 | 53.154
zhang2021 | 21 | 8b | 4 | 50 | none | silicone oil | 44 | 100 | none | 0 | 0 | 0 | 2 | 0 | 1 | 2 | 1 | 1671.331 | 53.154
zhang2021 | 21 | 8b | 4 | 50 | none | silicone oil | 44 | 100 | none | 0 | 0 | 0 | 2 | 0 | 1 | 2 | 1 | 1695.528 | 53.154
zhang2021 | 21 | 8b | 4 | 50 | none | silicone oil | 44 | 100 | none | 0 | 0 | 0 | 2 | 0 | 1 | 2 | 1 | 1719.725 | 53.154
zhang2021 | 21 | 8b | 4 | 50 | none | silicone oil | 44 | 100 | none | 0 | 0 | 0 | 2 | 0 | 1 | 2 | 1 | 1743.922 | 53.154
zhang2021 | 21 | 8b | 4 | 50 | none | silicone oil | 44 | 100 | none | 0 | 0 | 0 | 2 | 0 | 1 | 2 | 1 | 1768.12 | 53.154
zhang2021 | 21 | 8b | 4 | 50 | none | silicone oil | 44 | 100 | none | 0 | 0 | 0 | 2 | 0 | 1 | 2 | 1 | 1792.317 | 53.154
zhang2021 | 21 | 8b | 4 | 50 | none | silicone oil | 44 | 100 | none | 0 | 0 | 0 | 2 | 0 | 1 | 2 | 1 | 1816.514 | 53.154
zhang2021 | 21 | 8b | 4 | 50 | none | silicone oil | 44 | 100 | none | 0 | 0 | 0 | 2 | 0 | 1 | 2 | 1 | 1840.712 | 53.154
zhang2021 | 21 | 8b | 4 | 50 | none | silicone oil | 44 | 100 | none | 0 | 0 | 0 | 2 | 0 | 1 | 2 | 1 | 1864.909 | 53.154
zhang2021 | 21 | 8b | 4 | 50 | none | silicone oil | 44 | 100 | none | 0 | 0 | 0 | 2 | 0 | 1 | 2 | 1 | 1889.106 | 53.154
zhang2021 | 21 | 8b | 4 | 50 | none | silicone oil | 44 | 100 | none | 0 | 0 | 0 | 2 | 0 | 1 | 2 | 1 | 1913.303 | 53.154
zhang2021 | 21 | 8b | 4 | 50 | none | silicone oil | 44 | 100 | none | 0 | 0 | 0 | 2 | 0 | 1 | 2 | 1 | 1937.501 | 53.154
zhang2021 | 21 | 8b | 4 | 50 | none | silicone oil | 44 | 100 | none | 0 | 0 | 0 | 2 | 0 | 1 | 2 | 1 | 1961.698 | 53.154
zhang2021 | 21 | 8b | 4 | 50 | none | silicone oil | 44 | 100 | none | 0 | 0 | 0 | 2 | 0 | 1 | 2 | 1 | 1985.895 | 53.142
zhang2021 | 21 | 8b | 4 | 50 | none | silicone oil | 44 | 100 | none | 0 | 0 | 0 | 2 | 0 | 1 | 2 | 1 | 2010.093 | 53.154
zhang2021 | 21 | 8b | 4 | 50 | none | silicone oil | 44 | 100 | none | 0 | 0 | 0 | 2 | 0 | 1 | 2 | 1 | 2034.29 | 53.154
zhang2021 | 21 | 8b | 4 | 50 | none | silicone oil | 44 | 100 | none | 0 | 0 | 0 | 2 | 0 | 1 | 2 | 1 | 2058.487 | 53.154
zhang2021 | 21 | 8b | 4 | 50 | none | silicone oil | 44 | 100 | none | 0 | 0 | 0 | 2 | 0 | 1 | 2 | 1 | 2082.684 | 53.199
zhang2021 | 21 | 8b | 4 | 50 | none | silicone oil | 44 | 100 | none | 0 | 0 | 0 | 2 | 0 | 1 | 2 | 1 | 2106.882 | 53.222
zhang2021 | 21 | 8b | 4 | 50 | none | silicone oil | 44 | 100 | none | 0 | 0 | 0 | 2 | 0 | 1 | 2 | 1 | 2131.079 | 53.233
zhang2021 | 21 | 8b | 4 | 50 | none | silicone oil | 44 | 100 | none | 0 | 0 | 0 | 2 | 0 | 1 | 2 | 1 | 2155.276 | 53.29
zhang2021 | 22 | 8b | 4 | 50 | none | silicone oil | 43 | 100 | none | 0 | 0 | 0 | 3 | 0 | 1 | 2 | 1 | 30.956 | 0.358
zhang2021 | 22 | 8b | 4 | 50 | none | silicone oil | 43 | 100 | none | 0 | 0 | 0 | 3 | 0 | 1 | 2 | 1 | 31.965 | 1.601
zhang2021 | 22 | 8b | 4 | 50 | none | silicone oil | 43 | 100 | none | 0 | 0 | 0 | 3 | 0 | 1 | 2 | 1 | 52.129 | 2.725
zhang2021 | 22 | 8b | 4 | 50 | none | silicone oil | 43 | 100 | none | 0 | 0 | 0 | 3 | 0 | 1 | 2 | 1 | 66.244 | 3.735
zhang2021 | 22 | 8b | 4 | 50 | none | silicone oil | 43 | 100 | none | 0 | 0 | 0 | 3 | 0 | 1 | 2 | 1 | 84.392 | 4.382
zhang2021 | 22 | 8b | 4 | 50 | none | silicone oil | 43 | 100 | none | 0 | 0 | 0 | 3 | 0 | 1 | 2 | 1 | 94.474 | 5.279
zhang2021 | 22 | 8b | 4 | 50 | none | silicone oil | 43 | 100 | none | 0 | 0 | 0 | 3 | 0 | 1 | 2 | 1 | 101.559 | 6.335
zhang2021 | 22 | 8b | 4 | 50 | none | silicone oil | 43 | 100 | none | 0 | 0 | 0 | 3 | 0 | 1 | 2 | 1 | 108.589 | 7.117
zhang2021 | 22 | 8b | 4 | 50 | none | silicone oil | 43 | 100 | none | 0 | 0 | 0 | 3 | 0 | 1 | 2 | 1 | 130.504 | 7.732
zhang2021 | 22 | 8b | 4 | 50 | none | silicone oil | 43 | 100 | none | 0 | 0 | 0 | 3 | 0 | 1 | 2 | 1 | 138.773 | 8.151
zhang2021 | 22 | 8b | 4 | 50 | none | silicone oil | 43 | 100 | none | 0 | 0 | 0 | 3 | 0 | 1 | 2 | 1 | 155.313 | 8.849
zhang2021 | 22 | 8b | 4 | 50 | none | silicone oil | 43 | 100 | none | 0 | 0 | 0 | 3 | 0 | 1 | 2 | 1 | 159 | 9.308
zhang2021 | 22 | 8b | 4 | 50 | none | silicone oil | 43 | 100 | none | 0 | 0 | 0 | 3 | 0 | 1 | 2 | 1 | 177.148 | 9.66
zhang2021 | 22 | 8b | 4 | 50 | none | silicone oil | 43 | 100 | none | 0 | 0 | 0 | 3 | 0 | 1 | 2 | 1 | 207.395 | 10.352
zhang2021 | 22 | 8b | 4 | 50 | none | silicone oil | 43 | 100 | none | 0 | 0 | 0 | 3 | 0 | 1 | 2 | 1 | 231.592 | 11.169
zhang2021 | 22 | 8b | 4 | 50 | none | silicone oil | 43 | 100 | none | 0 | 0 | 0 | 3 | 0 | 1 | 2 | 1 | 253.773 | 11.653
zhang2021 | 22 | 8b | 4 | 50 | none | silicone oil | 43 | 100 | none | 0 | 0 | 0 | 3 | 0 | 1 | 2 | 1 | 279.987 | 12.395
zhang2021 | 22 | 8b | 4 | 50 | none | silicone oil | 43 | 100 | none | 0 | 0 | 0 | 3 | 0 | 1 | 2 | 1 | 302.168 | 13.287
zhang2021 | 22 | 8b | 4 | 50 | none | silicone oil | 43 | 100 | none | 0 | 0 | 0 | 3 | 0 | 1 | 2 | 1 | 324.349 | 13.859
zhang2021 | 22 | 8b | 4 | 50 | none | silicone oil | 43 | 100 | none | 0 | 0 | 0 | 3 | 0 | 1 | 2 | 1 | 340.48 | 13.996
zhang2021 | 22 | 8b | 4 | 50 | none | silicone oil | 43 | 100 | none | 0 | 0 | 0 | 3 | 0 | 1 | 2 | 1 | 372.743 | 14.211
zhang2021 | 22 | 8b | 4 | 50 | none | silicone oil | 43 | 100 | none | 0 | 0 | 0 | 3 | 0 | 1 | 2 | 1 | 396.94 | 14.404
zhang2021 | 22 | 8b | 4 | 50 | none | silicone oil | 43 | 100 | none | 0 | 0 | 0 | 3 | 0 | 1 | 2 | 1 | 421.138 | 14.699
zhang2021 | 22 | 8b | 4 | 50 | none | silicone oil | 43 | 100 | none | 0 | 0 | 0 | 3 | 0 | 1 | 2 | 1 | 445.335 | 15.176
zhang2021 | 22 | 8b | 4 | 50 | none | silicone oil | 43 | 100 | none | 0 | 0 | 0 | 3 | 0 | 1 | 2 | 1 | 469.532 | 15.63
zhang2021 | 22 | 8b | 4 | 50 | none | silicone oil | 43 | 100 | none | 0 | 0 | 0 | 3 | 0 | 1 | 2 | 1 | 493.73 | 15.936
zhang2021 | 22 | 8b | 4 | 50 | none | silicone oil | 43 | 100 | none | 0 | 0 | 0 | 3 | 0 | 1 | 2 | 1 | 517.927 | 16.05
zhang2021 | 22 | 8b | 4 | 50 | none | silicone oil | 43 | 100 | none | 0 | 0 | 0 | 3 | 0 | 1 | 2 | 1 | 542.124 | 16.198
zhang2021 | 22 | 8b | 4 | 50 | none | silicone oil | 43 | 100 | none | 0 | 0 | 0 | 3 | 0 | 1 | 2 | 1 | 566.321 | 16.334
zhang2021 | 22 | 8b | 4 | 50 | none | silicone oil | 43 | 100 | none | 0 | 0 | 0 | 3 | 0 | 1 | 2 | 1 | 590.519 | 16.413
zhang2021 | 22 | 8b | 4 | 50 | none | silicone oil | 43 | 100 | none | 0 | 0 | 0 | 3 | 0 | 1 | 2 | 1 | 614.716 | 16.572
zhang2021 | 22 | 8b | 4 | 50 | none | silicone oil | 43 | 100 | none | 0 | 0 | 0 | 3 | 0 | 1 | 2 | 1 | 638.913 | 16.72
zhang2021 | 22 | 8b | 4 | 50 | none | silicone oil | 43 | 100 | none | 0 | 0 | 0 | 3 | 0 | 1 | 2 | 1 | 663.11 | 16.913
zhang2021 | 22 | 8b | 4 | 50 | none | silicone oil | 43 | 100 | none | 0 | 0 | 0 | 3 | 0 | 1 | 2 | 1 | 687.308 | 17.23
zhang2021 | 22 | 8b | 4 | 50 | none | silicone oil | 43 | 100 | none | 0 | 0 | 0 | 3 | 0 | 1 | 2 | 1 | 711.505 | 17.491
zhang2021 | 22 | 8b | 4 | 50 | none | silicone oil | 43 | 100 | none | 0 | 0 | 0 | 3 | 0 | 1 | 2 | 1 | 735.702 | 17.798
zhang2021 | 22 | 8b | 4 | 50 | none | silicone oil | 43 | 100 | none | 0 | 0 | 0 | 3 | 0 | 1 | 2 | 1 | 759.9 | 18.093
zhang2021 | 22 | 8b | 4 | 50 | none | silicone oil | 43 | 100 | none | 0 | 0 | 0 | 3 | 0 | 1 | 2 | 1 | 784.097 | 18.365
zhang2021 | 22 | 8b | 4 | 50 | none | silicone oil | 43 | 100 | none | 0 | 0 | 0 | 3 | 0 | 1 | 2 | 1 | 808.294 | 18.638
zhang2021 | 22 | 8b | 4 | 50 | none | silicone oil | 43 | 100 | none | 0 | 0 | 0 | 3 | 0 | 1 | 2 | 1 | 832.491 | 18.944
zhang2021 | 22 | 8b | 4 | 50 | none | silicone oil | 43 | 100 | none | 0 | 0 | 0 | 3 | 0 | 1 | 2 | 1 | 856.689 | 19.228
zhang2021 | 22 | 8b | 4 | 50 | none | silicone oil | 43 | 100 | none | 0 | 0 | 0 | 3 | 0 | 1 | 2 | 1 | 880.886 | 19.534
zhang2021 | 22 | 8b | 4 | 50 | none | silicone oil | 43 | 100 | none | 0 | 0 | 0 | 3 | 0 | 1 | 2 | 1 | 905.083 | 19.796
zhang2021 | 22 | 8b | 4 | 50 | none | silicone oil | 43 | 100 | none | 0 | 0 | 0 | 3 | 0 | 1 | 2 | 1 | 929.281 | 20.113
zhang2021 | 22 | 8b | 4 | 50 | none | silicone oil | 43 | 100 | none | 0 | 0 | 0 | 3 | 0 | 1 | 2 | 1 | 953.478 | 20.329
zhang2021 | 22 | 8b | 4 | 50 | none | silicone oil | 43 | 100 | none | 0 | 0 | 0 | 3 | 0 | 1 | 2 | 1 | 967.593 | 20.465
zhang2021 | 22 | 8b | 4 | 50 | none | silicone oil | 43 | 100 | none | 0 | 0 | 0 | 3 | 0 | 1 | 2 | 1 | 990.558 | 20.858
zhang2021 | 22 | 8b | 4 | 50 | none | silicone oil | 43 | 100 | none | 0 | 0 | 0 | 3 | 0 | 1 | 2 | 1 | 1015.368 | 20.998
zhang2021 | 22 | 8b | 4 | 50 | none | silicone oil | 43 | 100 | none | 0 | 0 | 0 | 3 | 0 | 1 | 2 | 1 | 1040.177 | 20.998
zhang2021 | 22 | 8b | 4 | 50 | none | silicone oil | 43 | 100 | none | 0 | 0 | 0 | 3 | 0 | 1 | 2 | 1 | 1060.851 | 21.138
zhang2021 | 22 | 8b | 4 | 50 | none | silicone oil | 43 | 100 | none | 0 | 0 | 0 | 3 | 0 | 1 | 2 | 1 | 1081.526 | 21.417
zhang2021 | 22 | 8b | 4 | 50 | none | silicone oil | 43 | 100 | none | 0 | 0 | 0 | 3 | 0 | 1 | 2 | 1 | 1106.335 | 21.417
zhang2021 | 22 | 8b | 4 | 50 | none | silicone oil | 43 | 100 | none | 0 | 0 | 0 | 3 | 0 | 1 | 2 | 1 | 1122.875 | 21.696
zhang2021 | 22 | 8b | 4 | 50 | none | silicone oil | 43 | 100 | none | 0 | 0 | 0 | 3 | 0 | 1 | 2 | 1 | 1147.684 | 21.836
zhang2021 | 22 | 8b | 4 | 50 | none | silicone oil | 43 | 100 | none | 0 | 0 | 0 | 3 | 0 | 1 | 2 | 1 | 1168.358 | 21.976
zhang2021 | 22 | 8b | 4 | 50 | none | silicone oil | 43 | 100 | none | 0 | 0 | 0 | 3 | 0 | 1 | 2 | 1 | 1184.898 | 22.115
zhang2021 | 22 | 8b | 4 | 50 | none | silicone oil | 43 | 100 | none | 0 | 0 | 0 | 3 | 0 | 1 | 2 | 1 | 1217.977 | 22.115
zhang2021 | 22 | 8b | 4 | 50 | none | silicone oil | 43 | 100 | none | 0 | 0 | 0 | 3 | 0 | 1 | 2 | 1 | 1251.056 | 22.395
zhang2021 | 22 | 8b | 4 | 50 | none | silicone oil | 43 | 100 | none | 0 | 0 | 0 | 3 | 0 | 1 | 2 | 1 | 1280 | 22.534
zhang2021 | 22 | 8b | 4 | 50 | none | silicone oil | 43 | 100 | none | 0 | 0 | 0 | 3 | 0 | 1 | 2 | 1 | 1313.079 | 22.813
zhang2021 | 22 | 8b | 4 | 50 | none | silicone oil | 43 | 100 | none | 0 | 0 | 0 | 3 | 0 | 1 | 2 | 1 | 1342.023 | 23.093
zhang2021 | 22 | 8b | 4 | 50 | none | silicone oil | 43 | 100 | none | 0 | 0 | 0 | 3 | 0 | 1 | 2 | 1 | 1370.967 | 23.093
zhang2021 | 22 | 8b | 4 | 50 | none | silicone oil | 43 | 100 | none | 0 | 0 | 0 | 3 | 0 | 1 | 2 | 1 | 1395.777 | 23.372
zhang2021 | 22 | 8b | 4 | 50 | none | silicone oil | 43 | 100 | none | 0 | 0 | 0 | 3 | 0 | 1 | 2 | 1 | 1432.99 | 23.512
zhang2021 | 22 | 8b | 4 | 50 | none | silicone oil | 43 | 100 | none | 0 | 0 | 0 | 3 | 0 | 1 | 2 | 1 | 1466.07 | 23.791
zhang2021 | 22 | 8b | 4 | 50 | none | silicone oil | 43 | 100 | none | 0 | 0 | 0 | 3 | 0 | 1 | 2 | 1 | 1503.283 | 23.791
zhang2021 | 22 | 8b | 4 | 50 | none | silicone oil | 43 | 100 | none | 0 | 0 | 0 | 3 | 0 | 1 | 2 | 1 | 1530.18 | 23.734
zhang2021 | 22 | 8b | 4 | 50 | none | silicone oil | 43 | 100 | none | 0 | 0 | 0 | 3 | 0 | 1 | 2 | 1 | 1554.377 | 23.779
zhang2021 | 22 | 8b | 4 | 50 | none | silicone oil | 43 | 100 | none | 0 | 0 | 0 | 3 | 0 | 1 | 2 | 1 | 1578.574 | 23.802
zhang2021 | 22 | 8b | 4 | 50 | none | silicone oil | 43 | 100 | none | 0 | 0 | 0 | 3 | 0 | 1 | 2 | 1 | 1602.772 | 23.802
zhang2021 | 22 | 8b | 4 | 50 | none | silicone oil | 43 | 100 | none | 0 | 0 | 0 | 3 | 0 | 1 | 2 | 1 | 1626.969 | 23.802
zhang2021 | 22 | 8b | 4 | 50 | none | silicone oil | 43 | 100 | none | 0 | 0 | 0 | 3 | 0 | 1 | 2 | 1 | 1651.166 | 23.802
zhang2021 | 22 | 8b | 4 | 50 | none | silicone oil | 43 | 100 | none | 0 | 0 | 0 | 3 | 0 | 1 | 2 | 1 | 1675.363 | 23.802
zhang2021 | 22 | 8b | 4 | 50 | none | silicone oil | 43 | 100 | none | 0 | 0 | 0 | 3 | 0 | 1 | 2 | 1 | 1699.561 | 23.802
zhang2021 | 22 | 8b | 4 | 50 | none | silicone oil | 43 | 100 | none | 0 | 0 | 0 | 3 | 0 | 1 | 2 | 1 | 1723.758 | 23.802
zhang2021 | 22 | 8b | 4 | 50 | none | silicone oil | 43 | 100 | none | 0 | 0 | 0 | 3 | 0 | 1 | 2 | 1 | 1747.955 | 23.802
zhang2021 | 22 | 8b | 4 | 50 | none | silicone oil | 43 | 100 | none | 0 | 0 | 0 | 3 | 0 | 1 | 2 | 1 | 1772.153 | 23.802
zhang2021 | 22 | 8b | 4 | 50 | none | silicone oil | 43 | 100 | none | 0 | 0 | 0 | 3 | 0 | 1 | 2 | 1 | 1796.35 | 23.802
zhang2021 | 22 | 8b | 4 | 50 | none | silicone oil | 43 | 100 | none | 0 | 0 | 0 | 3 | 0 | 1 | 2 | 1 | 1820.547 | 23.802
zhang2021 | 22 | 8b | 4 | 50 | none | silicone oil | 43 | 100 | none | 0 | 0 | 0 | 3 | 0 | 1 | 2 | 1 | 1844.744 | 23.802
zhang2021 | 22 | 8b | 4 | 50 | none | silicone oil | 43 | 100 | none | 0 | 0 | 0 | 3 | 0 | 1 | 2 | 1 | 1868.942 | 23.802
zhang2021 | 22 | 8b | 4 | 50 | none | silicone oil | 43 | 100 | none | 0 | 0 | 0 | 3 | 0 | 1 | 2 | 1 | 1893.139 | 23.802
zhang2021 | 22 | 8b | 4 | 50 | none | silicone oil | 43 | 100 | none | 0 | 0 | 0 | 3 | 0 | 1 | 2 | 1 | 1917.336 | 23.802
zhang2021 | 22 | 8b | 4 | 50 | none | silicone oil | 43 | 100 | none | 0 | 0 | 0 | 3 | 0 | 1 | 2 | 1 | 1941.534 | 23.802
zhang2021 | 22 | 8b | 4 | 50 | none | silicone oil | 43 | 100 | none | 0 | 0 | 0 | 3 | 0 | 1 | 2 | 1 | 1965.731 | 23.802
zhang2021 | 22 | 8b | 4 | 50 | none | silicone oil | 43 | 100 | none | 0 | 0 | 0 | 3 | 0 | 1 | 2 | 1 | 1989.928 | 23.802
zhang2021 | 22 | 8b | 4 | 50 | none | silicone oil | 43 | 100 | none | 0 | 0 | 0 | 3 | 0 | 1 | 2 | 1 | 2014.125 | 23.802
zhang2021 | 22 | 8b | 4 | 50 | none | silicone oil | 43 | 100 | none | 0 | 0 | 0 | 3 | 0 | 1 | 2 | 1 | 2038.323 | 23.802
zhang2021 | 22 | 8b | 4 | 50 | none | silicone oil | 43 | 100 | none | 0 | 0 | 0 | 3 | 0 | 1 | 2 | 1 | 2062.52 | 23.802
zhang2021 | 22 | 8b | 4 | 50 | none | silicone oil | 43 | 100 | none | 0 | 0 | 0 | 3 | 0 | 1 | 2 | 1 | 2086.717 | 23.859
zhang2021 | 22 | 8b | 4 | 50 | none | silicone oil | 43 | 100 | none | 0 | 0 | 0 | 3 | 0 | 1 | 2 | 1 | 2110.915 | 23.87
zhang2021 | 22 | 8b | 4 | 50 | none | silicone oil | 43 | 100 | none | 0 | 0 | 0 | 3 | 0 | 1 | 2 | 1 | 2135.112 | 23.87
zhang2021 | 22 | 8b | 4 | 50 | none | silicone oil | 43 | 100 | none | 0 | 0 | 0 | 3 | 0 | 1 | 2 | 1 | 2157.293 | 23.87
zhang2021 | 23 | 8b | 4 | 50 | none | silicone oil | 42 | 100 | none | 0 | 0 | 0 | 4 | 0 | 1 | 2 | 1 | 35.998 | 0.988
zhang2021 | 23 | 8b | 4 | 50 | none | silicone oil | 42 | 100 | none | 0 | 0 | 0 | 4 | 0 | 1 | 2 | 1 | 42.047 | 2.259
zhang2021 | 23 | 8b | 4 | 50 | none | silicone oil | 42 | 100 | none | 0 | 0 | 0 | 4 | 0 | 1 | 2 | 1 | 48.096 | 3.491
zhang2021 | 23 | 8b | 4 | 50 | none | silicone oil | 42 | 100 | none | 0 | 0 | 0 | 4 | 0 | 1 | 2 | 1 | 59.523 | 4.586
zhang2021 | 23 | 8b | 4 | 50 | none | silicone oil | 42 | 100 | none | 0 | 0 | 0 | 4 | 0 | 1 | 2 | 1 | 82.376 | 5.506
zhang2021 | 23 | 8b | 4 | 50 | none | silicone oil | 42 | 100 | none | 0 | 0 | 0 | 4 | 0 | 1 | 2 | 1 | 103.548 | 6.334
zhang2021 | 23 | 8b | 4 | 50 | none | silicone oil | 42 | 100 | none | 0 | 0 | 0 | 4 | 0 | 1 | 2 | 1 | 118.672 | 7.424
zhang2021 | 23 | 8b | 4 | 50 | none | silicone oil | 42 | 100 | none | 0 | 0 | 0 | 4 | 0 | 1 | 2 | 1 | 136.013 | 8.057
zhang2021 | 23 | 8b | 4 | 50 | none | silicone oil | 42 | 100 | none | 0 | 0 | 0 | 4 | 0 | 1 | 2 | 1 | 154.968 | 8.877
zhang2021 | 23 | 8b | 4 | 50 | none | silicone oil | 42 | 100 | none | 0 | 0 | 0 | 4 | 0 | 1 | 2 | 1 | 179.165 | 9.444
zhang2021 | 23 | 8b | 4 | 50 | none | silicone oil | 42 | 100 | none | 0 | 0 | 0 | 4 | 0 | 1 | 2 | 1 | 203.362 | 9.785
zhang2021 | 23 | 8b | 4 | 50 | none | silicone oil | 42 | 100 | none | 0 | 0 | 0 | 4 | 0 | 1 | 2 | 1 | 227.559 | 9.978
zhang2021 | 23 | 8b | 4 | 50 | none | silicone oil | 42 | 100 | none | 0 | 0 | 0 | 4 | 0 | 1 | 2 | 1 | 247.724 | 10.659
zhang2021 | 23 | 8b | 4 | 50 | none | silicone oil | 42 | 100 | none | 0 | 0 | 0 | 4 | 0 | 1 | 2 | 1 | 267.888 | 11.601
zhang2021 | 23 | 8b | 4 | 50 | none | silicone oil | 42 | 100 | none | 0 | 0 | 0 | 4 | 0 | 1 | 2 | 1 | 292.085 | 11.748
zhang2021 | 23 | 8b | 4 | 50 | none | silicone oil | 42 | 100 | none | 0 | 0 | 0 | 4 | 0 | 1 | 2 | 1 | 316.283 | 12.157
zhang2021 | 23 | 8b | 4 | 50 | none | silicone oil | 42 | 100 | none | 0 | 0 | 0 | 4 | 0 | 1 | 2 | 1 | 332.011 | 13.124
zhang2021 | 23 | 8b | 4 | 50 | none | silicone oil | 42 | 100 | none | 0 | 0 | 0 | 4 | 0 | 1 | 2 | 1 | 352.579 | 14.018
zhang2021 | 23 | 8b | 4 | 50 | none | silicone oil | 42 | 100 | none | 0 | 0 | 0 | 4 | 0 | 1 | 2 | 1 | 376.776 | 14.643
zhang2021 | 23 | 8b | 4 | 50 | none | silicone oil | 42 | 100 | none | 0 | 0 | 0 | 4 | 0 | 1 | 2 | 1 | 400.973 | 15.267
zhang2021 | 23 | 8b | 4 | 50 | none | silicone oil | 42 | 100 | none | 0 | 0 | 0 | 4 | 0 | 1 | 2 | 1 | 425.171 | 15.766
zhang2021 | 23 | 8b | 4 | 50 | none | silicone oil | 42 | 100 | none | 0 | 0 | 0 | 4 | 0 | 1 | 2 | 1 | 449.368 | 16.198
zhang2021 | 23 | 8b | 4 | 50 | none | silicone oil | 42 | 100 | none | 0 | 0 | 0 | 4 | 0 | 1 | 2 | 1 | 473.565 | 16.617
zhang2021 | 23 | 8b | 4 | 50 | none | silicone oil | 42 | 100 | none | 0 | 0 | 0 | 4 | 0 | 1 | 2 | 1 | 497.762 | 16.867
zhang2021 | 23 | 8b | 4 | 50 | none | silicone oil | 42 | 100 | none | 0 | 0 | 0 | 4 | 0 | 1 | 2 | 1 | 521.96 | 16.981
zhang2021 | 23 | 8b | 4 | 50 | none | silicone oil | 42 | 100 | none | 0 | 0 | 0 | 4 | 0 | 1 | 2 | 1 | 546.157 | 17.162
zhang2021 | 23 | 8b | 4 | 50 | none | silicone oil | 42 | 100 | none | 0 | 0 | 0 | 4 | 0 | 1 | 2 | 1 | 570.354 | 17.31
zhang2021 | 23 | 8b | 4 | 50 | none | silicone oil | 42 | 100 | none | 0 | 0 | 0 | 4 | 0 | 1 | 2 | 1 | 594.552 | 17.435
zhang2021 | 23 | 8b | 4 | 50 | none | silicone oil | 42 | 100 | none | 0 | 0 | 0 | 4 | 0 | 1 | 2 | 1 | 618.749 | 17.56
zhang2021 | 23 | 8b | 4 | 50 | none | silicone oil | 42 | 100 | none | 0 | 0 | 0 | 4 | 0 | 1 | 2 | 1 | 642.946 | 17.741
zhang2021 | 23 | 8b | 4 | 50 | none | silicone oil | 42 | 100 | none | 0 | 0 | 0 | 4 | 0 | 1 | 2 | 1 | 667.143 | 17.979
zhang2021 | 23 | 8b | 4 | 50 | none | silicone oil | 42 | 100 | none | 0 | 0 | 0 | 4 | 0 | 1 | 2 | 1 | 691.341 | 18.263
zhang2021 | 23 | 8b | 4 | 50 | none | silicone oil | 42 | 100 | none | 0 | 0 | 0 | 4 | 0 | 1 | 2 | 1 | 715.538 | 18.558
zhang2021 | 23 | 8b | 4 | 50 | none | silicone oil | 42 | 100 | none | 0 | 0 | 0 | 4 | 0 | 1 | 2 | 1 | 739.735 | 18.819
zhang2021 | 23 | 8b | 4 | 50 | none | silicone oil | 42 | 100 | none | 0 | 0 | 0 | 4 | 0 | 1 | 2 | 1 | 763.933 | 19.149
zhang2021 | 23 | 8b | 4 | 50 | none | silicone oil | 42 | 100 | none | 0 | 0 | 0 | 4 | 0 | 1 | 2 | 1 | 788.13 | 19.398
zhang2021 | 23 | 8b | 4 | 50 | none | silicone oil | 42 | 100 | none | 0 | 0 | 0 | 4 | 0 | 1 | 2 | 1 | 812.327 | 19.693
zhang2021 | 23 | 8b | 4 | 50 | none | silicone oil | 42 | 100 | none | 0 | 0 | 0 | 4 | 0 | 1 | 2 | 1 | 836.524 | 19.852
zhang2021 | 23 | 8b | 4 | 50 | none | silicone oil | 42 | 100 | none | 0 | 0 | 0 | 4 | 0 | 1 | 2 | 1 | 860.722 | 20.057
zhang2021 | 23 | 8b | 4 | 50 | none | silicone oil | 42 | 100 | none | 0 | 0 | 0 | 4 | 0 | 1 | 2 | 1 | 884.919 | 20.193
zhang2021 | 23 | 8b | 4 | 50 | none | silicone oil | 42 | 100 | none | 0 | 0 | 0 | 4 | 0 | 1 | 2 | 1 | 909.116 | 20.329
zhang2021 | 23 | 8b | 4 | 50 | none | silicone oil | 42 | 100 | none | 0 | 0 | 0 | 4 | 0 | 1 | 2 | 1 | 933.313 | 20.488
zhang2021 | 23 | 8b | 4 | 50 | none | silicone oil | 42 | 100 | none | 0 | 0 | 0 | 4 | 0 | 1 | 2 | 1 | 957.511 | 20.624
zhang2021 | 23 | 8b | 4 | 50 | none | silicone oil | 42 | 100 | none | 0 | 0 | 0 | 4 | 0 | 1 | 2 | 1 | 981.708 | 20.738
zhang2021 | 23 | 8b | 4 | 50 | none | silicone oil | 42 | 100 | none | 0 | 0 | 0 | 4 | 0 | 1 | 2 | 1 | 1005.905 | 20.896
zhang2021 | 23 | 8b | 4 | 50 | none | silicone oil | 42 | 100 | none | 0 | 0 | 0 | 4 | 0 | 1 | 2 | 1 | 1030.103 | 21.067
zhang2021 | 23 | 8b | 4 | 50 | none | silicone oil | 42 | 100 | none | 0 | 0 | 0 | 4 | 0 | 1 | 2 | 1 | 1054.3 | 21.18
zhang2021 | 23 | 8b | 4 | 50 | none | silicone oil | 42 | 100 | none | 0 | 0 | 0 | 4 | 0 | 1 | 2 | 1 | 1078.497 | 21.328
zhang2021 | 23 | 8b | 4 | 50 | none | silicone oil | 42 | 100 | none | 0 | 0 | 0 | 4 | 0 | 1 | 2 | 1 | 1102.694 | 21.487
zhang2021 | 23 | 8b | 4 | 50 | none | silicone oil | 42 | 100 | none | 0 | 0 | 0 | 4 | 0 | 1 | 2 | 1 | 1126.892 | 21.612
zhang2021 | 23 | 8b | 4 | 50 | none | silicone oil | 42 | 100 | none | 0 | 0 | 0 | 4 | 0 | 1 | 2 | 1 | 1151.089 | 21.748
zhang2021 | 23 | 8b | 4 | 50 | none | silicone oil | 42 | 100 | none | 0 | 0 | 0 | 4 | 0 | 1 | 2 | 1 | 1175.286 | 21.941
zhang2021 | 23 | 8b | 4 | 50 | none | silicone oil | 42 | 100 | none | 0 | 0 | 0 | 4 | 0 | 1 | 2 | 1 | 1199.484 | 22.066
zhang2021 | 23 | 8b | 4 | 50 | none | silicone oil | 42 | 100 | none | 0 | 0 | 0 | 4 | 0 | 1 | 2 | 1 | 1223.681 | 22.179
zhang2021 | 23 | 8b | 4 | 50 | none | silicone oil | 42 | 100 | none | 0 | 0 | 0 | 4 | 0 | 1 | 2 | 1 | 1247.878 | 22.338
zhang2021 | 23 | 8b | 4 | 50 | none | silicone oil | 42 | 100 | none | 0 | 0 | 0 | 4 | 0 | 1 | 2 | 1 | 1272.075 | 22.486
zhang2021 | 23 | 8b | 4 | 50 | none | silicone oil | 42 | 100 | none | 0 | 0 | 0 | 4 | 0 | 1 | 2 | 1 | 1296.273 | 22.61
zhang2021 | 23 | 8b | 4 | 50 | none | silicone oil | 42 | 100 | none | 0 | 0 | 0 | 4 | 0 | 1 | 2 | 1 | 1320.47 | 22.769
zhang2021 | 23 | 8b | 4 | 50 | none | silicone oil | 42 | 100 | none | 0 | 0 | 0 | 4 | 0 | 1 | 2 | 1 | 1344.667 | 22.94
zhang2021 | 23 | 8b | 4 | 50 | none | silicone oil | 42 | 100 | none | 0 | 0 | 0 | 4 | 0 | 1 | 2 | 1 | 1368.865 | 23.053
zhang2021 | 23 | 8b | 4 | 50 | none | silicone oil | 42 | 100 | none | 0 | 0 | 0 | 4 | 0 | 1 | 2 | 1 | 1393.062 | 23.201
zhang2021 | 23 | 8b | 4 | 50 | none | silicone oil | 42 | 100 | none | 0 | 0 | 0 | 4 | 0 | 1 | 2 | 1 | 1417.259 | 23.359
zhang2021 | 23 | 8b | 4 | 50 | none | silicone oil | 42 | 100 | none | 0 | 0 | 0 | 4 | 0 | 1 | 2 | 1 | 1441.456 | 23.484
zhang2021 | 23 | 8b | 4 | 50 | none | silicone oil | 42 | 100 | none | 0 | 0 | 0 | 4 | 0 | 1 | 2 | 1 | 1465.654 | 23.621
zhang2021 | 23 | 8b | 4 | 50 | none | silicone oil | 42 | 100 | none | 0 | 0 | 0 | 4 | 0 | 1 | 2 | 1 | 1489.851 | 23.791
zhang2021 | 23 | 8b | 4 | 50 | none | silicone oil | 42 | 100 | none | 0 | 0 | 0 | 4 | 0 | 1 | 2 | 1 | 1514.048 | 23.882
zhang2021 | 23 | 8b | 4 | 50 | none | silicone oil | 42 | 100 | none | 0 | 0 | 0 | 4 | 0 | 1 | 2 | 1 | 1538.246 | 24.006
zhang2021 | 23 | 8b | 4 | 50 | none | silicone oil | 42 | 100 | none | 0 | 0 | 0 | 4 | 0 | 1 | 2 | 1 | 1562.443 | 24.131
zhang2021 | 23 | 8b | 4 | 50 | none | silicone oil | 42 | 100 | none | 0 | 0 | 0 | 4 | 0 | 1 | 2 | 1 | 1586.64 | 24.233
zhang2021 | 23 | 8b | 4 | 50 | none | silicone oil | 42 | 100 | none | 0 | 0 | 0 | 4 | 0 | 1 | 2 | 1 | 1610.837 | 24.29
zhang2021 | 23 | 8b | 4 | 50 | none | silicone oil | 42 | 100 | none | 0 | 0 | 0 | 4 | 0 | 1 | 2 | 1 | 1635.035 | 24.415
zhang2021 | 23 | 8b | 4 | 50 | none | silicone oil | 42 | 100 | none | 0 | 0 | 0 | 4 | 0 | 1 | 2 | 1 | 1659.232 | 24.483
zhang2021 | 23 | 8b | 4 | 50 | none | silicone oil | 42 | 100 | none | 0 | 0 | 0 | 4 | 0 | 1 | 2 | 1 | 1683.429 | 24.608
zhang2021 | 23 | 8b | 4 | 50 | none | silicone oil | 42 | 100 | none | 0 | 0 | 0 | 4 | 0 | 1 | 2 | 1 | 1707.627 | 24.619
zhang2021 | 23 | 8b | 4 | 50 | none | silicone oil | 42 | 100 | none | 0 | 0 | 0 | 4 | 0 | 1 | 2 | 1 | 1731.824 | 24.676
zhang2021 | 23 | 8b | 4 | 50 | none | silicone oil | 42 | 100 | none | 0 | 0 | 0 | 4 | 0 | 1 | 2 | 1 | 1756.021 | 24.687
zhang2021 | 23 | 8b | 4 | 50 | none | silicone oil | 42 | 100 | none | 0 | 0 | 0 | 4 | 0 | 1 | 2 | 1 | 1780.218 | 24.699
zhang2021 | 23 | 8b | 4 | 50 | none | silicone oil | 42 | 100 | none | 0 | 0 | 0 | 4 | 0 | 1 | 2 | 1 | 1804.416 | 24.756
zhang2021 | 23 | 8b | 4 | 50 | none | silicone oil | 42 | 100 | none | 0 | 0 | 0 | 4 | 0 | 1 | 2 | 1 | 1828.613 | 24.801
zhang2021 | 23 | 8b | 4 | 50 | none | silicone oil | 42 | 100 | none | 0 | 0 | 0 | 4 | 0 | 1 | 2 | 1 | 1852.81 | 24.926
zhang2021 | 23 | 8b | 4 | 50 | none | silicone oil | 42 | 100 | none | 0 | 0 | 0 | 4 | 0 | 1 | 2 | 1 | 1877.007 | 25.096
zhang2021 | 23 | 8b | 4 | 50 | none | silicone oil | 42 | 100 | none | 0 | 0 | 0 | 4 | 0 | 1 | 2 | 1 | 1901.205 | 25.21
zhang2021 | 23 | 8b | 4 | 50 | none | silicone oil | 42 | 100 | none | 0 | 0 | 0 | 4 | 0 | 1 | 2 | 1 | 1925.402 | 25.334
zhang2021 | 23 | 8b | 4 | 50 | none | silicone oil | 42 | 100 | none | 0 | 0 | 0 | 4 | 0 | 1 | 2 | 1 | 1949.599 | 25.471
zhang2021 | 23 | 8b | 4 | 50 | none | silicone oil | 42 | 100 | none | 0 | 0 | 0 | 4 | 0 | 1 | 2 | 1 | 1973.797 | 25.618
zhang2021 | 23 | 8b | 4 | 50 | none | silicone oil | 42 | 100 | none | 0 | 0 | 0 | 4 | 0 | 1 | 2 | 1 | 1997.994 | 25.743
zhang2021 | 23 | 8b | 4 | 50 | none | silicone oil | 42 | 100 | none | 0 | 0 | 0 | 4 | 0 | 1 | 2 | 1 | 2022.191 | 25.777
zhang2021 | 23 | 8b | 4 | 50 | none | silicone oil | 42 | 100 | none | 0 | 0 | 0 | 4 | 0 | 1 | 2 | 1 | 2046.388 | 25.777
zhang2021 | 23 | 8b | 4 | 50 | none | silicone oil | 42 | 100 | none | 0 | 0 | 0 | 4 | 0 | 1 | 2 | 1 | 2070.586 | 25.777
zhang2021 | 23 | 8b | 4 | 50 | none | silicone oil | 42 | 100 | none | 0 | 0 | 0 | 4 | 0 | 1 | 2 | 1 | 2094.783 | 25.777
zhang2021 | 23 | 8b | 4 | 50 | none | silicone oil | 42 | 100 | none | 0 | 0 | 0 | 4 | 0 | 1 | 2 | 1 | 2118.98 | 25.777
zhang2021 | 23 | 8b | 4 | 50 | none | silicone oil | 42 | 100 | none | 0 | 0 | 0 | 4 | 0 | 1 | 2 | 1 | 2143.178 | 25.777
zhang2021 | 23 | 8b | 4 | 50 | none | silicone oil | 42 | 100 | none | 0 | 0 | 0 | 4 | 0 | 1 | 2 | 1 | 2161.326 | 25.8
zhang2021 | 24 | 8b | 4 | 50 | none | silicone oil | 41 | 100 | none | 0 | 0 | 0 | 5 | 0 | 1 | 2 | 1 | 0.71 | 0.052
zhang2021 | 24 | 8b | 4 | 50 | none | silicone oil | 41 | 100 | none | 0 | 0 | 0 | 5 | 0 | 1 | 2 | 1 | 5.751 | 1.056
zhang2021 | 24 | 8b | 4 | 50 | none | silicone oil | 41 | 100 | none | 0 | 0 | 0 | 5 | 0 | 1 | 2 | 1 | 8.574 | 2.418
zhang2021 | 24 | 8b | 4 | 50 | none | silicone oil | 41 | 100 | none | 0 | 0 | 0 | 5 | 0 | 1 | 2 | 1 | 11.8 | 3.735
zhang2021 | 24 | 8b | 4 | 50 | none | silicone oil | 41 | 100 | none | 0 | 0 | 0 | 5 | 0 | 1 | 2 | 1 | 13.413 | 4.802
zhang2021 | 24 | 8b | 4 | 50 | none | silicone oil | 41 | 100 | none | 0 | 0 | 0 | 5 | 0 | 1 | 2 | 1 | 18.862 | 6.056
zhang2021 | 24 | 8b | 4 | 50 | none | silicone oil | 41 | 100 | none | 0 | 0 | 0 | 5 | 0 | 1 | 2 | 1 | 22.286 | 8.18
zhang2021 | 24 | 8b | 4 | 50 | none | silicone oil | 41 | 100 | none | 0 | 0 | 0 | 5 | 0 | 1 | 2 | 1 | 23.899 | 7.117
zhang2021 | 24 | 8b | 4 | 50 | none | silicone oil | 41 | 100 | none | 0 | 0 | 0 | 5 | 0 | 1 | 2 | 1 | 25.915 | 9.092
zhang2021 | 24 | 8b | 4 | 50 | none | silicone oil | 41 | 100 | none | 0 | 0 | 0 | 5 | 0 | 1 | 2 | 1 | 27.932 | 10.148
zhang2021 | 24 | 8b | 4 | 50 | none | silicone oil | 41 | 100 | none | 0 | 0 | 0 | 5 | 0 | 1 | 2 | 1 | 33.981 | 11.033
zhang2021 | 24 | 8b | 4 | 50 | none | silicone oil | 41 | 100 | none | 0 | 0 | 0 | 5 | 0 | 1 | 2 | 1 | 35.998 | 12.072
zhang2021 | 24 | 8b | 4 | 50 | none | silicone oil | 41 | 100 | none | 0 | 0 | 0 | 5 | 0 | 1 | 2 | 1 | 39.536 | 12.899
zhang2021 | 24 | 8b | 4 | 50 | none | silicone oil | 41 | 100 | none | 0 | 0 | 0 | 5 | 0 | 1 | 2 | 1 | 42.047 | 13.485
zhang2021 | 24 | 8b | 4 | 50 | none | silicone oil | 41 | 100 | none | 0 | 0 | 0 | 5 | 0 | 1 | 2 | 1 | 48.903 | 14.745
zhang2021 | 24 | 8b | 4 | 50 | none | silicone oil | 41 | 100 | none | 0 | 0 | 0 | 5 | 0 | 1 | 2 | 1 | 56.162 | 16.005
zhang2021 | 24 | 8b | 4 | 50 | none | silicone oil | 41 | 100 | none | 0 | 0 | 0 | 5 | 0 | 1 | 2 | 1 | 64.228 | 17.026
zhang2021 | 24 | 8b | 4 | 50 | none | silicone oil | 41 | 100 | none | 0 | 0 | 0 | 5 | 0 | 1 | 2 | 1 | 72.294 | 17.809
zhang2021 | 24 | 8b | 4 | 50 | none | silicone oil | 41 | 100 | none | 0 | 0 | 0 | 5 | 0 | 1 | 2 | 1 | 77.335 | 18.643
zhang2021 | 24 | 8b | 4 | 50 | none | silicone oil | 41 | 100 | none | 0 | 0 | 0 | 5 | 0 | 1 | 2 | 1 | 80.359 | 19.693
zhang2021 | 24 | 8b | 4 | 50 | none | silicone oil | 41 | 100 | none | 0 | 0 | 0 | 5 | 0 | 1 | 2 | 1 | 88.425 | 20.601
zhang2021 | 24 | 8b | 4 | 50 | none | silicone oil | 41 | 100 | none | 0 | 0 | 0 | 5 | 0 | 1 | 2 | 1 | 96.491 | 21.759
zhang2021 | 24 | 8b | 4 | 50 | none | silicone oil | 41 | 100 | none | 0 | 0 | 0 | 5 | 0 | 1 | 2 | 1 | 104.557 | 22.798
zhang2021 | 24 | 8b | 4 | 50 | none | silicone oil | 41 | 100 | none | 0 | 0 | 0 | 5 | 0 | 1 | 2 | 1 | 112.622 | 23.734
zhang2021 | 24 | 8b | 4 | 50 | none | silicone oil | 41 | 100 | none | 0 | 0 | 0 | 5 | 0 | 1 | 2 | 1 | 122.705 | 24.733
zhang2021 | 24 | 8b | 4 | 50 | none | silicone oil | 41 | 100 | none | 0 | 0 | 0 | 5 | 0 | 1 | 2 | 1 | 132.787 | 25.686
zhang2021 | 24 | 8b | 4 | 50 | none | silicone oil | 41 | 100 | none | 0 | 0 | 0 | 5 | 0 | 1 | 2 | 1 | 140.852 | 26.509
zhang2021 | 24 | 8b | 4 | 50 | none | silicone oil | 41 | 100 | none | 0 | 0 | 0 | 5 | 0 | 1 | 2 | 1 | 150.531 | 27.493
zhang2021 | 24 | 8b | 4 | 50 | none | silicone oil | 41 | 100 | none | 0 | 0 | 0 | 5 | 0 | 1 | 2 | 1 | 159 | 28.467
zhang2021 | 24 | 8b | 4 | 50 | none | silicone oil | 41 | 100 | none | 0 | 0 | 0 | 5 | 0 | 1 | 2 | 1 | 179.165 | 29.307
zhang2021 | 24 | 8b | 4 | 50 | none | silicone oil | 41 | 100 | none | 0 | 0 | 0 | 5 | 0 | 1 | 2 | 1 | 199.329 | 30.119
zhang2021 | 24 | 8b | 4 | 50 | none | silicone oil | 41 | 100 | none | 0 | 0 | 0 | 5 | 0 | 1 | 2 | 1 | 215.461 | 31.004
zhang2021 | 24 | 8b | 4 | 50 | none | silicone oil | 41 | 100 | none | 0 | 0 | 0 | 5 | 0 | 1 | 2 | 1 | 233.609 | 31.675
zhang2021 | 24 | 8b | 4 | 50 | none | silicone oil | 41 | 100 | none | 0 | 0 | 0 | 5 | 0 | 1 | 2 | 1 | 250.547 | 32.492
zhang2021 | 24 | 8b | 4 | 50 | none | silicone oil | 41 | 100 | none | 0 | 0 | 0 | 5 | 0 | 1 | 2 | 1 | 263.855 | 33.541
zhang2021 | 24 | 8b | 4 | 50 | none | silicone oil | 41 | 100 | none | 0 | 0 | 0 | 5 | 0 | 1 | 2 | 1 | 284.02 | 34.108
zhang2021 | 24 | 8b | 4 | 50 | none | silicone oil | 41 | 100 | none | 0 | 0 | 0 | 5 | 0 | 1 | 2 | 1 | 302.168 | 34.971
zhang2021 | 24 | 8b | 4 | 50 | none | silicone oil | 41 | 100 | none | 0 | 0 | 0 | 5 | 0 | 1 | 2 | 1 | 320.316 | 35.788
zhang2021 | 24 | 8b | 4 | 50 | none | silicone oil | 41 | 100 | none | 0 | 0 | 0 | 5 | 0 | 1 | 2 | 1 | 344.513 | 36.151
zhang2021 | 24 | 8b | 4 | 50 | none | silicone oil | 41 | 100 | none | 0 | 0 | 0 | 5 | 0 | 1 | 2 | 1 | 368.71 | 36.696
zhang2021 | 24 | 8b | 4 | 50 | none | silicone oil | 41 | 100 | none | 0 | 0 | 0 | 5 | 0 | 1 | 2 | 1 | 392.908 | 37.218
zhang2021 | 24 | 8b | 4 | 50 | none | silicone oil | 41 | 100 | none | 0 | 0 | 0 | 5 | 0 | 1 | 2 | 1 | 417.105 | 37.604
zhang2021 | 24 | 8b | 4 | 50 | none | silicone oil | 41 | 100 | none | 0 | 0 | 0 | 5 | 0 | 1 | 2 | 1 | 441.302 | 37.683
zhang2021 | 24 | 8b | 4 | 50 | none | silicone oil | 41 | 100 | none | 0 | 0 | 0 | 5 | 0 | 1 | 2 | 1 | 465.499 | 37.752
zhang2021 | 24 | 8b | 4 | 50 | none | silicone oil | 41 | 100 | none | 0 | 0 | 0 | 5 | 0 | 1 | 2 | 1 | 489.697 | 37.831
zhang2021 | 24 | 8b | 4 | 50 | none | silicone oil | 41 | 100 | none | 0 | 0 | 0 | 5 | 0 | 1 | 2 | 1 | 513.894 | 37.831
zhang2021 | 24 | 8b | 4 | 50 | none | silicone oil | 41 | 100 | none | 0 | 0 | 0 | 5 | 0 | 1 | 2 | 1 | 538.091 | 37.831
zhang2021 | 24 | 8b | 4 | 50 | none | silicone oil | 41 | 100 | none | 0 | 0 | 0 | 5 | 0 | 1 | 2 | 1 | 562.288 | 37.831
zhang2021 | 24 | 8b | 4 | 50 | none | silicone oil | 41 | 100 | none | 0 | 0 | 0 | 5 | 0 | 1 | 2 | 1 | 586.486 | 37.831
zhang2021 | 24 | 8b | 4 | 50 | none | silicone oil | 41 | 100 | none | 0 | 0 | 0 | 5 | 0 | 1 | 2 | 1 | 610.683 | 37.831
zhang2021 | 24 | 8b | 4 | 50 | none | silicone oil | 41 | 100 | none | 0 | 0 | 0 | 5 | 0 | 1 | 2 | 1 | 634.88 | 37.831
zhang2021 | 24 | 8b | 4 | 50 | none | silicone oil | 41 | 100 | none | 0 | 0 | 0 | 5 | 0 | 1 | 2 | 1 | 659.078 | 37.831
zhang2021 | 24 | 8b | 4 | 50 | none | silicone oil | 41 | 100 | none | 0 | 0 | 0 | 5 | 0 | 1 | 2 | 1 | 683.275 | 37.831
zhang2021 | 24 | 8b | 4 | 50 | none | silicone oil | 41 | 100 | none | 0 | 0 | 0 | 5 | 0 | 1 | 2 | 1 | 707.472 | 37.831
zhang2021 | 24 | 8b | 4 | 50 | none | silicone oil | 41 | 100 | none | 0 | 0 | 0 | 5 | 0 | 1 | 2 | 1 | 731.669 | 37.831
zhang2021 | 24 | 8b | 4 | 50 | none | silicone oil | 41 | 100 | none | 0 | 0 | 0 | 5 | 0 | 1 | 2 | 1 | 755.867 | 37.831
zhang2021 | 24 | 8b | 4 | 50 | none | silicone oil | 41 | 100 | none | 0 | 0 | 0 | 5 | 0 | 1 | 2 | 1 | 780.064 | 37.831
zhang2021 | 24 | 8b | 4 | 50 | none | silicone oil | 41 | 100 | none | 0 | 0 | 0 | 5 | 0 | 1 | 2 | 1 | 804.261 | 37.831
zhang2021 | 24 | 8b | 4 | 50 | none | silicone oil | 41 | 100 | none | 0 | 0 | 0 | 5 | 0 | 1 | 2 | 1 | 828.459 | 37.831
zhang2021 | 24 | 8b | 4 | 50 | none | silicone oil | 41 | 100 | none | 0 | 0 | 0 | 5 | 0 | 1 | 2 | 1 | 852.656 | 37.831
zhang2021 | 24 | 8b | 4 | 50 | none | silicone oil | 41 | 100 | none | 0 | 0 | 0 | 5 | 0 | 1 | 2 | 1 | 876.853 | 37.831
zhang2021 | 24 | 8b | 4 | 50 | none | silicone oil | 41 | 100 | none | 0 | 0 | 0 | 5 | 0 | 1 | 2 | 1 | 901.05 | 37.854
zhang2021 | 24 | 8b | 4 | 50 | none | silicone oil | 41 | 100 | none | 0 | 0 | 0 | 5 | 0 | 1 | 2 | 1 | 925.248 | 37.899
zhang2021 | 24 | 8b | 4 | 50 | none | silicone oil | 41 | 100 | none | 0 | 0 | 0 | 5 | 0 | 1 | 2 | 1 | 949.445 | 37.899
zhang2021 | 24 | 8b | 4 | 50 | none | silicone oil | 41 | 100 | none | 0 | 0 | 0 | 5 | 0 | 1 | 2 | 1 | 973.642 | 37.899
zhang2021 | 24 | 8b | 4 | 50 | none | silicone oil | 41 | 100 | none | 0 | 0 | 0 | 5 | 0 | 1 | 2 | 1 | 997.84 | 37.899
zhang2021 | 24 | 8b | 4 | 50 | none | silicone oil | 41 | 100 | none | 0 | 0 | 0 | 5 | 0 | 1 | 2 | 1 | 1022.037 | 37.899
zhang2021 | 24 | 8b | 4 | 50 | none | silicone oil | 41 | 100 | none | 0 | 0 | 0 | 5 | 0 | 1 | 2 | 1 | 1046.234 | 37.899
zhang2021 | 24 | 8b | 4 | 50 | none | silicone oil | 41 | 100 | none | 0 | 0 | 0 | 5 | 0 | 1 | 2 | 1 | 1070.431 | 37.899
zhang2021 | 24 | 8b | 4 | 50 | none | silicone oil | 41 | 100 | none | 0 | 0 | 0 | 5 | 0 | 1 | 2 | 1 | 1094.629 | 37.899
zhang2021 | 24 | 8b | 4 | 50 | none | silicone oil | 41 | 100 | none | 0 | 0 | 0 | 5 | 0 | 1 | 2 | 1 | 1118.826 | 37.899
zhang2021 | 24 | 8b | 4 | 50 | none | silicone oil | 41 | 100 | none | 0 | 0 | 0 | 5 | 0 | 1 | 2 | 1 | 1143.023 | 37.899
zhang2021 | 24 | 8b | 4 | 50 | none | silicone oil | 41 | 100 | none | 0 | 0 | 0 | 5 | 0 | 1 | 2 | 1 | 1167.221 | 37.899
zhang2021 | 24 | 8b | 4 | 50 | none | silicone oil | 41 | 100 | none | 0 | 0 | 0 | 5 | 0 | 1 | 2 | 1 | 1191.418 | 38.035
zhang2021 | 24 | 8b | 4 | 50 | none | silicone oil | 41 | 100 | none | 0 | 0 | 0 | 5 | 0 | 1 | 2 | 1 | 1215.615 | 38.035
zhang2021 | 24 | 8b | 4 | 50 | none | silicone oil | 41 | 100 | none | 0 | 0 | 0 | 5 | 0 | 1 | 2 | 1 | 1239.812 | 38.035
zhang2021 | 24 | 8b | 4 | 50 | none | silicone oil | 41 | 100 | none | 0 | 0 | 0 | 5 | 0 | 1 | 2 | 1 | 1264.01 | 38.035
zhang2021 | 24 | 8b | 4 | 50 | none | silicone oil | 41 | 100 | none | 0 | 0 | 0 | 5 | 0 | 1 | 2 | 1 | 1288.207 | 38.16
zhang2021 | 24 | 8b | 4 | 50 | none | silicone oil | 41 | 100 | none | 0 | 0 | 0 | 5 | 0 | 1 | 2 | 1 | 1312.404 | 38.172
zhang2021 | 24 | 8b | 4 | 50 | none | silicone oil | 41 | 100 | none | 0 | 0 | 0 | 5 | 0 | 1 | 2 | 1 | 1336.602 | 38.172
zhang2021 | 24 | 8b | 4 | 50 | none | silicone oil | 41 | 100 | none | 0 | 0 | 0 | 5 | 0 | 1 | 2 | 1 | 1360.799 | 38.172
zhang2021 | 24 | 8b | 4 | 50 | none | silicone oil | 41 | 100 | none | 0 | 0 | 0 | 5 | 0 | 1 | 2 | 1 | 1384.996 | 38.172
zhang2021 | 24 | 8b | 4 | 50 | none | silicone oil | 41 | 100 | none | 0 | 0 | 0 | 5 | 0 | 1 | 2 | 1 | 1409.193 | 38.172
zhang2021 | 24 | 8b | 4 | 50 | none | silicone oil | 41 | 100 | none | 0 | 0 | 0 | 5 | 0 | 1 | 2 | 1 | 1433.391 | 38.172
zhang2021 | 24 | 8b | 4 | 50 | none | silicone oil | 41 | 100 | none | 0 | 0 | 0 | 5 | 0 | 1 | 2 | 1 | 1457.588 | 38.172
zhang2021 | 24 | 8b | 4 | 50 | none | silicone oil | 41 | 100 | none | 0 | 0 | 0 | 5 | 0 | 1 | 2 | 1 | 1481.785 | 38.172
zhang2021 | 24 | 8b | 4 | 50 | none | silicone oil | 41 | 100 | none | 0 | 0 | 0 | 5 | 0 | 1 | 2 | 1 | 1505.982 | 38.172
zhang2021 | 24 | 8b | 4 | 50 | none | silicone oil | 41 | 100 | none | 0 | 0 | 0 | 5 | 0 | 1 | 2 | 1 | 1530.18 | 38.172
zhang2021 | 24 | 8b | 4 | 50 | none | silicone oil | 41 | 100 | none | 0 | 0 | 0 | 5 | 0 | 1 | 2 | 1 | 1554.377 | 38.172
zhang2021 | 24 | 8b | 4 | 50 | none | silicone oil | 41 | 100 | none | 0 | 0 | 0 | 5 | 0 | 1 | 2 | 1 | 1578.574 | 38.172
zhang2021 | 24 | 8b | 4 | 50 | none | silicone oil | 41 | 100 | none | 0 | 0 | 0 | 5 | 0 | 1 | 2 | 1 | 1602.772 | 38.172
zhang2021 | 24 | 8b | 4 | 50 | none | silicone oil | 41 | 100 | none | 0 | 0 | 0 | 5 | 0 | 1 | 2 | 1 | 1626.969 | 38.172
zhang2021 | 24 | 8b | 4 | 50 | none | silicone oil | 41 | 100 | none | 0 | 0 | 0 | 5 | 0 | 1 | 2 | 1 | 1651.166 | 38.172
zhang2021 | 24 | 8b | 4 | 50 | none | silicone oil | 41 | 100 | none | 0 | 0 | 0 | 5 | 0 | 1 | 2 | 1 | 1675.363 | 38.172
zhang2021 | 24 | 8b | 4 | 50 | none | silicone oil | 41 | 100 | none | 0 | 0 | 0 | 5 | 0 | 1 | 2 | 1 | 1699.561 | 38.172
zhang2021 | 24 | 8b | 4 | 50 | none | silicone oil | 41 | 100 | none | 0 | 0 | 0 | 5 | 0 | 1 | 2 | 1 | 1723.758 | 38.172
zhang2021 | 24 | 8b | 4 | 50 | none | silicone oil | 41 | 100 | none | 0 | 0 | 0 | 5 | 0 | 1 | 2 | 1 | 1747.955 | 38.172
zhang2021 | 24 | 8b | 4 | 50 | none | silicone oil | 41 | 100 | none | 0 | 0 | 0 | 5 | 0 | 1 | 2 | 1 | 1772.153 | 38.172
zhang2021 | 24 | 8b | 4 | 50 | none | silicone oil | 41 | 100 | none | 0 | 0 | 0 | 5 | 0 | 1 | 2 | 1 | 1796.35 | 38.172
zhang2021 | 24 | 8b | 4 | 50 | none | silicone oil | 41 | 100 | none | 0 | 0 | 0 | 5 | 0 | 1 | 2 | 1 | 1820.547 | 38.172
zhang2021 | 24 | 8b | 4 | 50 | none | silicone oil | 41 | 100 | none | 0 | 0 | 0 | 5 | 0 | 1 | 2 | 1 | 1844.744 | 38.172
zhang2021 | 24 | 8b | 4 | 50 | none | silicone oil | 41 | 100 | none | 0 | 0 | 0 | 5 | 0 | 1 | 2 | 1 | 1868.942 | 38.172
zhang2021 | 24 | 8b | 4 | 50 | none | silicone oil | 41 | 100 | none | 0 | 0 | 0 | 5 | 0 | 1 | 2 | 1 | 1893.139 | 38.172
zhang2021 | 24 | 8b | 4 | 50 | none | silicone oil | 41 | 100 | none | 0 | 0 | 0 | 5 | 0 | 1 | 2 | 1 | 1917.336 | 38.172
zhang2021 | 24 | 8b | 4 | 50 | none | silicone oil | 41 | 100 | none | 0 | 0 | 0 | 5 | 0 | 1 | 2 | 1 | 1941.534 | 38.172
zhang2021 | 24 | 8b | 4 | 50 | none | silicone oil | 41 | 100 | none | 0 | 0 | 0 | 5 | 0 | 1 | 2 | 1 | 1965.731 | 38.172
zhang2021 | 24 | 8b | 4 | 50 | none | silicone oil | 41 | 100 | none | 0 | 0 | 0 | 5 | 0 | 1 | 2 | 1 | 1989.928 | 38.172
zhang2021 | 24 | 8b | 4 | 50 | none | silicone oil | 41 | 100 | none | 0 | 0 | 0 | 5 | 0 | 1 | 2 | 1 | 2014.125 | 38.172
zhang2021 | 24 | 8b | 4 | 50 | none | silicone oil | 41 | 100 | none | 0 | 0 | 0 | 5 | 0 | 1 | 2 | 1 | 2038.323 | 38.172
zhang2021 | 24 | 8b | 4 | 50 | none | silicone oil | 41 | 100 | none | 0 | 0 | 0 | 5 | 0 | 1 | 2 | 1 | 2062.52 | 38.172
zhang2021 | 24 | 8b | 4 | 50 | none | silicone oil | 41 | 100 | none | 0 | 0 | 0 | 5 | 0 | 1 | 2 | 1 | 2086.717 | 38.172
zhang2021 | 24 | 8b | 4 | 50 | none | silicone oil | 41 | 100 | none | 0 | 0 | 0 | 5 | 0 | 1 | 2 | 1 | 2110.915 | 38.172
zhang2021 | 24 | 8b | 4 | 50 | none | silicone oil | 41 | 100 | none | 0 | 0 | 0 | 5 | 0 | 1 | 2 | 1 | 2135.112 | 38.172
zhang2021 | 24 | 8b | 4 | 50 | none | silicone oil | 41 | 100 | none | 0 | 0 | 0 | 5 | 0 | 1 | 2 | 1 | 2157.293 | 38.172
zhang2021 | 25 | 8c | 4 | 60 | none | silicone oil | 34 | 100 | none | 0 | 0 | 0 | 2 | 0 | 1 | 2 | 1 | 1.3 | 0.985
zhang2021 | 25 | 8c | 4 | 60 | none | silicone oil | 34 | 100 | none | 0 | 0 | 0 | 2 | 0 | 1 | 2 | 1 | 1.3 | 3.329
zhang2021 | 25 | 8c | 4 | 60 | none | silicone oil | 34 | 100 | none | 0 | 0 | 0 | 2 | 0 | 1 | 2 | 1 | 2.91 | 1.866
zhang2021 | 25 | 8c | 4 | 60 | none | silicone oil | 34 | 100 | none | 0 | 0 | 0 | 2 | 0 | 1 | 2 | 1 | 3.313 | 1.395
zhang2021 | 25 | 8c | 4 | 60 | none | silicone oil | 34 | 100 | none | 0 | 0 | 0 | 2 | 0 | 1 | 2 | 1 | 3.984 | 0.563
zhang2021 | 25 | 8c | 4 | 60 | none | silicone oil | 34 | 100 | none | 0 | 0 | 0 | 2 | 0 | 1 | 2 | 1 | 6.222 | 2.805
zhang2021 | 25 | 8c | 4 | 60 | none | silicone oil | 34 | 100 | none | 0 | 0 | 0 | 2 | 0 | 1 | 2 | 1 | 6.333 | 2.292
zhang2021 | 25 | 8c | 4 | 60 | none | silicone oil | 34 | 100 | none | 0 | 0 | 0 | 2 | 0 | 1 | 2 | 1 | 9.354 | 3.575
zhang2021 | 25 | 8c | 4 | 60 | none | silicone oil | 34 | 100 | none | 0 | 0 | 0 | 2 | 0 | 1 | 2 | 1 | 10.249 | 4.123
zhang2021 | 25 | 8c | 4 | 60 | none | silicone oil | 34 | 100 | none | 0 | 0 | 0 | 2 | 0 | 1 | 2 | 1 | 11.77 | 4.848
zhang2021 | 25 | 8c | 4 | 60 | none | silicone oil | 34 | 100 | none | 0 | 0 | 0 | 2 | 0 | 1 | 2 | 1 | 13.381 | 6.085
zhang2021 | 25 | 8c | 4 | 60 | none | silicone oil | 34 | 100 | none | 0 | 0 | 0 | 2 | 0 | 1 | 2 | 1 | 13.381 | 5.664
zhang2021 | 25 | 8c | 4 | 60 | none | silicone oil | 34 | 100 | none | 0 | 0 | 0 | 2 | 0 | 1 | 2 | 1 | 13.381 | 5.324
zhang2021 | 25 | 8c | 4 | 60 | none | silicone oil | 34 | 100 | none | 0 | 0 | 0 | 2 | 0 | 1 | 2 | 1 | 13.381 | 7.197
zhang2021 | 25 | 8c | 4 | 60 | none | silicone oil | 34 | 100 | none | 0 | 0 | 0 | 2 | 0 | 1 | 2 | 1 | 14.276 | 6.673
zhang2021 | 25 | 8c | 4 | 60 | none | silicone oil | 34 | 100 | none | 0 | 0 | 0 | 2 | 0 | 1 | 2 | 1 | 17.408 | 8.216
zhang2021 | 25 | 8c | 4 | 60 | none | silicone oil | 34 | 100 | none | 0 | 0 | 0 | 2 | 0 | 1 | 2 | 1 | 18.214 | 7.59
zhang2021 | 25 | 8c | 4 | 60 | none | silicone oil | 34 | 100 | none | 0 | 0 | 0 | 2 | 0 | 1 | 2 | 1 | 19.641 | 8.98
zhang2021 | 25 | 8c | 4 | 60 | none | silicone oil | 34 | 100 | none | 0 | 0 | 0 | 2 | 0 | 1 | 2 | 1 | 21.435 | 8.568
zhang2021 | 25 | 8c | 4 | 60 | none | silicone oil | 34 | 100 | none | 0 | 0 | 0 | 2 | 0 | 1 | 2 | 1 | 21.435 | 10.431
zhang2021 | 25 | 8c | 4 | 60 | none | silicone oil | 34 | 100 | none | 0 | 0 | 0 | 2 | 0 | 1 | 2 | 1 | 22.241 | 9.876
zhang2021 | 25 | 8c | 4 | 60 | none | silicone oil | 34 | 100 | none | 0 | 0 | 0 | 2 | 0 | 1 | 2 | 1 | 23.762 | 9.484
zhang2021 | 25 | 8c | 4 | 60 | none | silicone oil | 34 | 100 | none | 0 | 0 | 0 | 2 | 0 | 1 | 2 | 1 | 27.476 | 11.082
zhang2021 | 25 | 8c | 4 | 60 | none | silicone oil | 34 | 100 | none | 0 | 0 | 0 | 2 | 0 | 1 | 2 | 1 | 27.476 | 10.704
zhang2021 | 25 | 8c | 4 | 60 | none | silicone oil | 34 | 100 | none | 0 | 0 | 0 | 2 | 0 | 1 | 2 | 1 | 29.49 | 11.666
zhang2021 | 25 | 8c | 4 | 60 | none | silicone oil | 34 | 100 | none | 0 | 0 | 0 | 2 | 0 | 1 | 2 | 1 | 33.517 | 14.205
zhang2021 | 25 | 8c | 4 | 60 | none | silicone oil | 34 | 100 | none | 0 | 0 | 0 | 2 | 0 | 1 | 2 | 1 | 33.517 | 13.783
zhang2021 | 25 | 8c | 4 | 60 | none | silicone oil | 34 | 100 | none | 0 | 0 | 0 | 2 | 0 | 1 | 2 | 1 | 33.517 | 15.354
zhang2021 | 25 | 8c | 4 | 60 | none | silicone oil | 34 | 100 | none | 0 | 0 | 0 | 2 | 0 | 1 | 2 | 1 | 35.53 | 14.826
zhang2021 | 25 | 8c | 4 | 60 | none | silicone oil | 34 | 100 | none | 0 | 0 | 0 | 2 | 0 | 1 | 2 | 1 | 35.53 | 12.506
zhang2021 | 25 | 8c | 4 | 60 | none | silicone oil | 34 | 100 | none | 0 | 0 | 0 | 2 | 0 | 1 | 2 | 1 | 36.202 | 12.143
zhang2021 | 25 | 8c | 4 | 60 | none | silicone oil | 34 | 100 | none | 0 | 0 | 0 | 2 | 0 | 1 | 2 | 1 | 37.544 | 13.315
zhang2021 | 25 | 8c | 4 | 60 | none | silicone oil | 34 | 100 | none | 0 | 0 | 0 | 2 | 0 | 1 | 2 | 1 | 39.155 | 12.857
zhang2021 | 25 | 8c | 4 | 60 | none | silicone oil | 34 | 100 | none | 0 | 0 | 0 | 2 | 0 | 1 | 2 | 1 | 39.558 | 15.758
zhang2021 | 25 | 8c | 4 | 60 | none | silicone oil | 34 | 100 | none | 0 | 0 | 0 | 2 | 0 | 1 | 2 | 1 | 41.571 | 16.426
zhang2021 | 25 | 8c | 4 | 60 | none | silicone oil | 34 | 100 | none | 0 | 0 | 0 | 2 | 0 | 1 | 2 | 1 | 45.598 | 17.077
zhang2021 | 25 | 8c | 4 | 60 | none | silicone oil | 34 | 100 | none | 0 | 0 | 0 | 2 | 0 | 1 | 2 | 1 | 49.626 | 16.725
zhang2021 | 25 | 8c | 4 | 60 | none | silicone oil | 34 | 100 | none | 0 | 0 | 0 | 2 | 0 | 1 | 2 | 1 | 50.431 | 17.731
zhang2021 | 25 | 8c | 4 | 60 | none | silicone oil | 34 | 100 | none | 0 | 0 | 0 | 2 | 0 | 1 | 2 | 1 | 54.659 | 18.316
zhang2021 | 25 | 8c | 4 | 60 | none | silicone oil | 34 | 100 | none | 0 | 0 | 0 | 2 | 0 | 1 | 2 | 1 | 59.693 | 18.888
zhang2021 | 25 | 8c | 4 | 60 | none | silicone oil | 34 | 100 | none | 0 | 0 | 0 | 2 | 0 | 1 | 2 | 1 | 65.734 | 19.371
zhang2021 | 25 | 8c | 4 | 60 | none | silicone oil | 34 | 100 | none | 0 | 0 | 0 | 2 | 0 | 1 | 2 | 1 | 71.775 | 19.714
zhang2021 | 25 | 8c | 4 | 60 | none | silicone oil | 34 | 100 | none | 0 | 0 | 0 | 2 | 0 | 1 | 2 | 1 | 76.205 | 20.241
zhang2021 | 25 | 8c | 4 | 60 | none | silicone oil | 34 | 100 | none | 0 | 0 | 0 | 2 | 0 | 1 | 2 | 1 | 77.816 | 20.722
zhang2021 | 25 | 8c | 4 | 60 | none | silicone oil | 34 | 100 | none | 0 | 0 | 0 | 2 | 0 | 1 | 2 | 1 | 87.481 | 21.282
zhang2021 | 25 | 8c | 4 | 60 | none | silicone oil | 34 | 100 | none | 0 | 0 | 0 | 2 | 0 | 1 | 2 | 1 | 98.623 | 21.9
zhang2021 | 25 | 8c | 4 | 60 | none | silicone oil | 34 | 100 | none | 0 | 0 | 0 | 2 | 0 | 1 | 2 | 1 | 112.047 | 22.289
zhang2021 | 25 | 8c | 4 | 60 | none | silicone oil | 34 | 100 | none | 0 | 0 | 0 | 2 | 0 | 1 | 2 | 1 | 120.504 | 22.766
zhang2021 | 25 | 8c | 4 | 60 | none | silicone oil | 34 | 100 | none | 0 | 0 | 0 | 2 | 0 | 1 | 2 | 1 | 130.913 | 23.661
zhang2021 | 25 | 8c | 4 | 60 | none | silicone oil | 34 | 100 | none | 0 | 0 | 0 | 2 | 0 | 1 | 2 | 1 | 130.913 | 23.013
zhang2021 | 25 | 8c | 4 | 60 | none | silicone oil | 34 | 100 | none | 0 | 0 | 0 | 2 | 0 | 1 | 2 | 1 | 130.974 | 23.392
zhang2021 | 25 | 8c | 4 | 60 | none | silicone oil | 34 | 100 | none | 0 | 0 | 0 | 2 | 0 | 1 | 2 | 1 | 148.291 | 23.798
zhang2021 | 25 | 8c | 4 | 60 | none | silicone oil | 34 | 100 | none | 0 | 0 | 0 | 2 | 0 | 1 | 2 | 1 | 172.454 | 23.828
zhang2021 | 25 | 8c | 4 | 60 | none | silicone oil | 34 | 100 | none | 0 | 0 | 0 | 2 | 0 | 1 | 2 | 1 | 196.617 | 23.828
zhang2021 | 25 | 8c | 4 | 60 | none | silicone oil | 34 | 100 | none | 0 | 0 | 0 | 2 | 0 | 1 | 2 | 1 | 220.78 | 23.828
zhang2021 | 25 | 8c | 4 | 60 | none | silicone oil | 34 | 100 | none | 0 | 0 | 0 | 2 | 0 | 1 | 2 | 1 | 244.943 | 23.828
zhang2021 | 25 | 8c | 4 | 60 | none | silicone oil | 34 | 100 | none | 0 | 0 | 0 | 2 | 0 | 1 | 2 | 1 | 269.106 | 23.828
zhang2021 | 25 | 8c | 4 | 60 | none | silicone oil | 34 | 100 | none | 0 | 0 | 0 | 2 | 0 | 1 | 2 | 1 | 293.269 | 23.857
zhang2021 | 25 | 8c | 4 | 60 | none | silicone oil | 34 | 100 | none | 0 | 0 | 0 | 2 | 0 | 1 | 2 | 1 | 317.144 | 23.956
zhang2021 | 25 | 8c | 4 | 60 | none | silicone oil | 34 | 100 | none | 0 | 0 | 0 | 2 | 0 | 1 | 2 | 1 | 341.595 | 24.144
zhang2021 | 25 | 8c | 4 | 60 | none | silicone oil | 34 | 100 | none | 0 | 0 | 0 | 2 | 0 | 1 | 2 | 1 | 365.758 | 24.109
zhang2021 | 25 | 8c | 4 | 60 | none | silicone oil | 34 | 100 | none | 0 | 0 | 0 | 2 | 0 | 1 | 2 | 1 | 389.921 | 24.109
zhang2021 | 25 | 8c | 4 | 60 | none | silicone oil | 34 | 100 | none | 0 | 0 | 0 | 2 | 0 | 1 | 2 | 1 | 414.084 | 24.109
zhang2021 | 25 | 8c | 4 | 60 | none | silicone oil | 34 | 100 | none | 0 | 0 | 0 | 2 | 0 | 1 | 2 | 1 | 438.247 | 24.109
zhang2021 | 25 | 8c | 4 | 60 | none | silicone oil | 34 | 100 | none | 0 | 0 | 0 | 2 | 0 | 1 | 2 | 1 | 462.41 | 24.109
zhang2021 | 25 | 8c | 4 | 60 | none | silicone oil | 34 | 100 | none | 0 | 0 | 0 | 2 | 0 | 1 | 2 | 1 | 486.573 | 24.109
zhang2021 | 25 | 8c | 4 | 60 | none | silicone oil | 34 | 100 | none | 0 | 0 | 0 | 2 | 0 | 1 | 2 | 1 | 510.736 | 24.109
zhang2021 | 25 | 8c | 4 | 60 | none | silicone oil | 34 | 100 | none | 0 | 0 | 0 | 2 | 0 | 1 | 2 | 1 | 534.899 | 24.109
zhang2021 | 25 | 8c | 4 | 60 | none | silicone oil | 34 | 100 | none | 0 | 0 | 0 | 2 | 0 | 1 | 2 | 1 | 559.062 | 24.109
zhang2021 | 25 | 8c | 4 | 60 | none | silicone oil | 34 | 100 | none | 0 | 0 | 0 | 2 | 0 | 1 | 2 | 1 | 583.225 | 24.109
zhang2021 | 25 | 8c | 4 | 60 | none | silicone oil | 34 | 100 | none | 0 | 0 | 0 | 2 | 0 | 1 | 2 | 1 | 607.388 | 24.109
zhang2021 | 25 | 8c | 4 | 60 | none | silicone oil | 34 | 100 | none | 0 | 0 | 0 | 2 | 0 | 1 | 2 | 1 | 631.551 | 24.109
zhang2021 | 25 | 8c | 4 | 60 | none | silicone oil | 34 | 100 | none | 0 | 0 | 0 | 2 | 0 | 1 | 2 | 1 | 655.714 | 24.08
zhang2021 | 25 | 8c | 4 | 60 | none | silicone oil | 34 | 100 | none | 0 | 0 | 0 | 2 | 0 | 1 | 2 | 1 | 679.877 | 24.074
zhang2021 | 25 | 8c | 4 | 60 | none | silicone oil | 34 | 100 | none | 0 | 0 | 0 | 2 | 0 | 1 | 2 | 1 | 704.04 | 24.074
zhang2021 | 25 | 8c | 4 | 60 | none | silicone oil | 34 | 100 | none | 0 | 0 | 0 | 2 | 0 | 1 | 2 | 1 | 728.203 | 24.074
zhang2021 | 25 | 8c | 4 | 60 | none | silicone oil | 34 | 100 | none | 0 | 0 | 0 | 2 | 0 | 1 | 2 | 1 | 752.366 | 24.074
zhang2021 | 25 | 8c | 4 | 60 | none | silicone oil | 34 | 100 | none | 0 | 0 | 0 | 2 | 0 | 1 | 2 | 1 | 776.529 | 24.074
zhang2021 | 25 | 8c | 4 | 60 | none | silicone oil | 34 | 100 | none | 0 | 0 | 0 | 2 | 0 | 1 | 2 | 1 | 800.692 | 24.074
zhang2021 | 25 | 8c | 4 | 60 | none | silicone oil | 34 | 100 | none | 0 | 0 | 0 | 2 | 0 | 1 | 2 | 1 | 824.855 | 24.127
zhang2021 | 25 | 8c | 4 | 60 | none | silicone oil | 34 | 100 | none | 0 | 0 | 0 | 2 | 0 | 1 | 2 | 1 | 849.018 | 24.144
zhang2021 | 25 | 8c | 4 | 60 | none | silicone oil | 34 | 100 | none | 0 | 0 | 0 | 2 | 0 | 1 | 2 | 1 | 873.181 | 24.132
zhang2021 | 25 | 8c | 4 | 60 | none | silicone oil | 34 | 100 | none | 0 | 0 | 0 | 2 | 0 | 1 | 2 | 1 | 897.344 | 24.109
zhang2021 | 25 | 8c | 4 | 60 | none | silicone oil | 34 | 100 | none | 0 | 0 | 0 | 2 | 0 | 1 | 2 | 1 | 921.507 | 24.109
zhang2021 | 25 | 8c | 4 | 60 | none | silicone oil | 34 | 100 | none | 0 | 0 | 0 | 2 | 0 | 1 | 2 | 1 | 945.67 | 24.109
zhang2021 | 25 | 8c | 4 | 60 | none | silicone oil | 34 | 100 | none | 0 | 0 | 0 | 2 | 0 | 1 | 2 | 1 | 969.833 | 24.109
zhang2021 | 25 | 8c | 4 | 60 | none | silicone oil | 34 | 100 | none | 0 | 0 | 0 | 2 | 0 | 1 | 2 | 1 | 993.996 | 24.109
zhang2021 | 25 | 8c | 4 | 60 | none | silicone oil | 34 | 100 | none | 0 | 0 | 0 | 2 | 0 | 1 | 2 | 1 | 1018.159 | 24.109
zhang2021 | 25 | 8c | 4 | 60 | none | silicone oil | 34 | 100 | none | 0 | 0 | 0 | 2 | 0 | 1 | 2 | 1 | 1042.322 | 24.109
zhang2021 | 25 | 8c | 4 | 60 | none | silicone oil | 34 | 100 | none | 0 | 0 | 0 | 2 | 0 | 1 | 2 | 1 | 1066.485 | 24.109
zhang2021 | 25 | 8c | 4 | 60 | none | silicone oil | 34 | 100 | none | 0 | 0 | 0 | 2 | 0 | 1 | 2 | 1 | 1090.648 | 24.109
zhang2021 | 25 | 8c | 4 | 60 | none | silicone oil | 34 | 100 | none | 0 | 0 | 0 | 2 | 0 | 1 | 2 | 1 | 1114.811 | 24.109
zhang2021 | 25 | 8c | 4 | 60 | none | silicone oil | 34 | 100 | none | 0 | 0 | 0 | 2 | 0 | 1 | 2 | 1 | 1138.974 | 24.109
zhang2021 | 25 | 8c | 4 | 60 | none | silicone oil | 34 | 100 | none | 0 | 0 | 0 | 2 | 0 | 1 | 2 | 1 | 1163.137 | 24.109
zhang2021 | 25 | 8c | 4 | 60 | none | silicone oil | 34 | 100 | none | 0 | 0 | 0 | 2 | 0 | 1 | 2 | 1 | 1187.3 | 24.109
zhang2021 | 25 | 8c | 4 | 60 | none | silicone oil | 34 | 100 | none | 0 | 0 | 0 | 2 | 0 | 1 | 2 | 1 | 1211.463 | 24.109
zhang2021 | 25 | 8c | 4 | 60 | none | silicone oil | 34 | 100 | none | 0 | 0 | 0 | 2 | 0 | 1 | 2 | 1 | 1235.626 | 24.109
zhang2021 | 25 | 8c | 4 | 60 | none | silicone oil | 34 | 100 | none | 0 | 0 | 0 | 2 | 0 | 1 | 2 | 1 | 1259.789 | 24.109
zhang2021 | 25 | 8c | 4 | 60 | none | silicone oil | 34 | 100 | none | 0 | 0 | 0 | 2 | 0 | 1 | 2 | 1 | 1283.952 | 24.109
zhang2021 | 25 | 8c | 4 | 60 | none | silicone oil | 34 | 100 | none | 0 | 0 | 0 | 2 | 0 | 1 | 2 | 1 | 1308.115 | 24.109
zhang2021 | 25 | 8c | 4 | 60 | none | silicone oil | 34 | 100 | none | 0 | 0 | 0 | 2 | 0 | 1 | 2 | 1 | 1332.278 | 24.109
zhang2021 | 25 | 8c | 4 | 60 | none | silicone oil | 34 | 100 | none | 0 | 0 | 0 | 2 | 0 | 1 | 2 | 1 | 1356.441 | 24.109
zhang2021 | 25 | 8c | 4 | 60 | none | silicone oil | 34 | 100 | none | 0 | 0 | 0 | 2 | 0 | 1 | 2 | 1 | 1380.604 | 24.109
zhang2021 | 25 | 8c | 4 | 60 | none | silicone oil | 34 | 100 | none | 0 | 0 | 0 | 2 | 0 | 1 | 2 | 1 | 1404.767 | 24.109
zhang2021 | 25 | 8c | 4 | 60 | none | silicone oil | 34 | 100 | none | 0 | 0 | 0 | 2 | 0 | 1 | 2 | 1 | 1428.93 | 24.109
zhang2021 | 25 | 8c | 4 | 60 | none | silicone oil | 34 | 100 | none | 0 | 0 | 0 | 2 | 0 | 1 | 2 | 1 | 1453.093 | 24.109
zhang2021 | 25 | 8c | 4 | 60 | none | silicone oil | 34 | 100 | none | 0 | 0 | 0 | 2 | 0 | 1 | 2 | 1 | 1477.256 | 24.109
zhang2021 | 25 | 8c | 4 | 60 | none | silicone oil | 34 | 100 | none | 0 | 0 | 0 | 2 | 0 | 1 | 2 | 1 | 1501.419 | 24.109
zhang2021 | 25 | 8c | 4 | 60 | none | silicone oil | 34 | 100 | none | 0 | 0 | 0 | 2 | 0 | 1 | 2 | 1 | 1525.582 | 24.109
zhang2021 | 25 | 8c | 4 | 60 | none | silicone oil | 34 | 100 | none | 0 | 0 | 0 | 2 | 0 | 1 | 2 | 1 | 1549.745 | 24.109
zhang2021 | 25 | 8c | 4 | 60 | none | silicone oil | 34 | 100 | none | 0 | 0 | 0 | 2 | 0 | 1 | 2 | 1 | 1573.908 | 24.109
zhang2021 | 25 | 8c | 4 | 60 | none | silicone oil | 34 | 100 | none | 0 | 0 | 0 | 2 | 0 | 1 | 2 | 1 | 1598.071 | 24.109
zhang2021 | 25 | 8c | 4 | 60 | none | silicone oil | 34 | 100 | none | 0 | 0 | 0 | 2 | 0 | 1 | 2 | 1 | 1622.234 | 24.109
zhang2021 | 25 | 8c | 4 | 60 | none | silicone oil | 34 | 100 | none | 0 | 0 | 0 | 2 | 0 | 1 | 2 | 1 | 1646.397 | 24.109
zhang2021 | 25 | 8c | 4 | 60 | none | silicone oil | 34 | 100 | none | 0 | 0 | 0 | 2 | 0 | 1 | 2 | 1 | 1670.56 | 24.109
zhang2021 | 25 | 8c | 4 | 60 | none | silicone oil | 34 | 100 | none | 0 | 0 | 0 | 2 | 0 | 1 | 2 | 1 | 1694.723 | 24.109
zhang2021 | 25 | 8c | 4 | 60 | none | silicone oil | 34 | 100 | none | 0 | 0 | 0 | 2 | 0 | 1 | 2 | 1 | 1718.886 | 24.109
zhang2021 | 25 | 8c | 4 | 60 | none | silicone oil | 34 | 100 | none | 0 | 0 | 0 | 2 | 0 | 1 | 2 | 1 | 1743.049 | 24.109
zhang2021 | 25 | 8c | 4 | 60 | none | silicone oil | 34 | 100 | none | 0 | 0 | 0 | 2 | 0 | 1 | 2 | 1 | 1767.212 | 24.109
zhang2021 | 25 | 8c | 4 | 60 | none | silicone oil | 34 | 100 | none | 0 | 0 | 0 | 2 | 0 | 1 | 2 | 1 | 1791.375 | 24.109
zhang2021 | 25 | 8c | 4 | 60 | none | silicone oil | 34 | 100 | none | 0 | 0 | 0 | 2 | 0 | 1 | 2 | 1 | 1815.538 | 24.109
zhang2021 | 25 | 8c | 4 | 60 | none | silicone oil | 34 | 100 | none | 0 | 0 | 0 | 2 | 0 | 1 | 2 | 1 | 1839.701 | 24.109
zhang2021 | 25 | 8c | 4 | 60 | none | silicone oil | 34 | 100 | none | 0 | 0 | 0 | 2 | 0 | 1 | 2 | 1 | 1863.864 | 24.109
zhang2021 | 25 | 8c | 4 | 60 | none | silicone oil | 34 | 100 | none | 0 | 0 | 0 | 2 | 0 | 1 | 2 | 1 | 1888.027 | 24.109
zhang2021 | 25 | 8c | 4 | 60 | none | silicone oil | 34 | 100 | none | 0 | 0 | 0 | 2 | 0 | 1 | 2 | 1 | 1912.19 | 24.109
zhang2021 | 25 | 8c | 4 | 60 | none | silicone oil | 34 | 100 | none | 0 | 0 | 0 | 2 | 0 | 1 | 2 | 1 | 1936.353 | 24.109
zhang2021 | 25 | 8c | 4 | 60 | none | silicone oil | 34 | 100 | none | 0 | 0 | 0 | 2 | 0 | 1 | 2 | 1 | 1960.516 | 24.109
zhang2021 | 25 | 8c | 4 | 60 | none | silicone oil | 34 | 100 | none | 0 | 0 | 0 | 2 | 0 | 1 | 2 | 1 | 1984.679 | 24.109
zhang2021 | 25 | 8c | 4 | 60 | none | silicone oil | 34 | 100 | none | 0 | 0 | 0 | 2 | 0 | 1 | 2 | 1 | 2008.842 | 24.109
zhang2021 | 25 | 8c | 4 | 60 | none | silicone oil | 34 | 100 | none | 0 | 0 | 0 | 2 | 0 | 1 | 2 | 1 | 2033.005 | 24.109
zhang2021 | 25 | 8c | 4 | 60 | none | silicone oil | 34 | 100 | none | 0 | 0 | 0 | 2 | 0 | 1 | 2 | 1 | 2057.168 | 24.109
zhang2021 | 25 | 8c | 4 | 60 | none | silicone oil | 34 | 100 | none | 0 | 0 | 0 | 2 | 0 | 1 | 2 | 1 | 2081.331 | 24.109
zhang2021 | 25 | 8c | 4 | 60 | none | silicone oil | 34 | 100 | none | 0 | 0 | 0 | 2 | 0 | 1 | 2 | 1 | 2105.494 | 24.109
zhang2021 | 25 | 8c | 4 | 60 | none | silicone oil | 34 | 100 | none | 0 | 0 | 0 | 2 | 0 | 1 | 2 | 1 | 2129.657 | 24.109
zhang2021 | 25 | 8c | 4 | 60 | none | silicone oil | 34 | 100 | none | 0 | 0 | 0 | 2 | 0 | 1 | 2 | 1 | 2153.82 | 24.109
zhang2021 | 26 | 8c | 4 | 60 | none | silicone oil | 33 | 100 | none | 0 | 0 | 0 | 3 | 0 | 1 | 2 | 1 | 15.52 | 0.561
zhang2021 | 26 | 8c | 4 | 60 | none | silicone oil | 33 | 100 | none | 0 | 0 | 0 | 3 | 0 | 1 | 2 | 1 | 19.641 | 1.064
zhang2021 | 26 | 8c | 4 | 60 | none | silicone oil | 33 | 100 | none | 0 | 0 | 0 | 3 | 0 | 1 | 2 | 1 | 23.762 | 1.712
zhang2021 | 26 | 8c | 4 | 60 | none | silicone oil | 33 | 100 | none | 0 | 0 | 0 | 3 | 0 | 1 | 2 | 1 | 25.463 | 2.192
zhang2021 | 26 | 8c | 4 | 60 | none | silicone oil | 33 | 100 | none | 0 | 0 | 0 | 3 | 0 | 1 | 2 | 1 | 27.476 | 2.59
zhang2021 | 26 | 8c | 4 | 60 | none | silicone oil | 33 | 100 | none | 0 | 0 | 0 | 3 | 0 | 1 | 2 | 1 | 33.517 | 3.232
zhang2021 | 26 | 8c | 4 | 60 | none | silicone oil | 33 | 100 | none | 0 | 0 | 0 | 3 | 0 | 1 | 2 | 1 | 41.571 | 3.742
zhang2021 | 26 | 8c | 4 | 60 | none | silicone oil | 33 | 100 | none | 0 | 0 | 0 | 3 | 0 | 1 | 2 | 1 | 49.626 | 4.067
zhang2021 | 26 | 8c | 4 | 60 | none | silicone oil | 33 | 100 | none | 0 | 0 | 0 | 3 | 0 | 1 | 2 | 1 | 59.693 | 4.929
zhang2021 | 26 | 8c | 4 | 60 | none | silicone oil | 33 | 100 | none | 0 | 0 | 0 | 3 | 0 | 1 | 2 | 1 | 64.392 | 5.591
zhang2021 | 26 | 8c | 4 | 60 | none | silicone oil | 33 | 100 | none | 0 | 0 | 0 | 3 | 0 | 1 | 2 | 1 | 71.775 | 6.019
zhang2021 | 26 | 8c | 4 | 60 | none | silicone oil | 33 | 100 | none | 0 | 0 | 0 | 3 | 0 | 1 | 2 | 1 | 76.09 | 6.483
zhang2021 | 26 | 8c | 4 | 60 | none | silicone oil | 33 | 100 | none | 0 | 0 | 0 | 3 | 0 | 1 | 2 | 1 | 81.843 | 7.056
zhang2021 | 26 | 8c | 4 | 60 | none | silicone oil | 33 | 100 | none | 0 | 0 | 0 | 3 | 0 | 1 | 2 | 1 | 85.87 | 7.671
zhang2021 | 26 | 8c | 4 | 60 | none | silicone oil | 33 | 100 | none | 0 | 0 | 0 | 3 | 0 | 1 | 2 | 1 | 106.006 | 8.21
zhang2021 | 26 | 8c | 4 | 60 | none | silicone oil | 33 | 100 | none | 0 | 0 | 0 | 3 | 0 | 1 | 2 | 1 | 114.06 | 8.685
zhang2021 | 26 | 8c | 4 | 60 | none | silicone oil | 33 | 100 | none | 0 | 0 | 0 | 3 | 0 | 1 | 2 | 1 | 116.477 | 9.173
zhang2021 | 26 | 8c | 4 | 60 | none | silicone oil | 33 | 100 | none | 0 | 0 | 0 | 3 | 0 | 1 | 2 | 1 | 120.101 | 9.702
zhang2021 | 26 | 8c | 4 | 60 | none | silicone oil | 33 | 100 | none | 0 | 0 | 0 | 3 | 0 | 1 | 2 | 1 | 128.558 | 10.157
zhang2021 | 26 | 8c | 4 | 60 | none | silicone oil | 33 | 100 | none | 0 | 0 | 0 | 3 | 0 | 1 | 2 | 1 | 139.834 | 10.614
zhang2021 | 26 | 8c | 4 | 60 | none | silicone oil | 33 | 100 | none | 0 | 0 | 0 | 3 | 0 | 1 | 2 | 1 | 148.694 | 11.078
zhang2021 | 26 | 8c | 4 | 60 | none | silicone oil | 33 | 100 | none | 0 | 0 | 0 | 3 | 0 | 1 | 2 | 1 | 156.345 | 11.68
zhang2021 | 26 | 8c | 4 | 60 | none | silicone oil | 33 | 100 | none | 0 | 0 | 0 | 3 | 0 | 1 | 2 | 1 | 168.427 | 12.216
zhang2021 | 26 | 8c | 4 | 60 | none | silicone oil | 33 | 100 | none | 0 | 0 | 0 | 3 | 0 | 1 | 2 | 1 | 184.536 | 12.664
zhang2021 | 26 | 8c | 4 | 60 | none | silicone oil | 33 | 100 | none | 0 | 0 | 0 | 3 | 0 | 1 | 2 | 1 | 202.658 | 13.146
zhang2021 | 26 | 8c | 4 | 60 | none | silicone oil | 33 | 100 | none | 0 | 0 | 0 | 3 | 0 | 1 | 2 | 1 | 220.78 | 13.649
zhang2021 | 26 | 8c | 4 | 60 | none | silicone oil | 33 | 100 | none | 0 | 0 | 0 | 3 | 0 | 1 | 2 | 1 | 240.513 | 13.983
zhang2021 | 26 | 8c | 4 | 60 | none | silicone oil | 33 | 100 | none | 0 | 0 | 0 | 3 | 0 | 1 | 2 | 1 | 248.97 | 14.492
zhang2021 | 26 | 8c | 4 | 60 | none | silicone oil | 33 | 100 | none | 0 | 0 | 0 | 3 | 0 | 1 | 2 | 1 | 257.025 | 15.108
zhang2021 | 26 | 8c | 4 | 60 | none | silicone oil | 33 | 100 | none | 0 | 0 | 0 | 3 | 0 | 1 | 2 | 1 | 267.093 | 15.723
zhang2021 | 26 | 8c | 4 | 60 | none | silicone oil | 33 | 100 | none | 0 | 0 | 0 | 3 | 0 | 1 | 2 | 1 | 287.228 | 16.016
zhang2021 | 26 | 8c | 4 | 60 | none | silicone oil | 33 | 100 | none | 0 | 0 | 0 | 3 | 0 | 1 | 2 | 1 | 297.296 | 16.538
zhang2021 | 26 | 8c | 4 | 60 | none | silicone oil | 33 | 100 | none | 0 | 0 | 0 | 3 | 0 | 1 | 2 | 1 | 305.351 | 17.176
zhang2021 | 26 | 8c | 4 | 60 | none | silicone oil | 33 | 100 | none | 0 | 0 | 0 | 3 | 0 | 1 | 2 | 1 | 317.144 | 17.82
zhang2021 | 26 | 8c | 4 | 60 | none | silicone oil | 33 | 100 | none | 0 | 0 | 0 | 3 | 0 | 1 | 2 | 1 | 339.582 | 18.125
zhang2021 | 26 | 8c | 4 | 60 | none | silicone oil | 33 | 100 | none | 0 | 0 | 0 | 3 | 0 | 1 | 2 | 1 | 357.704 | 18.536
zhang2021 | 26 | 8c | 4 | 60 | none | silicone oil | 33 | 100 | none | 0 | 0 | 0 | 3 | 0 | 1 | 2 | 1 | 373.812 | 18.967
zhang2021 | 26 | 8c | 4 | 60 | none | silicone oil | 33 | 100 | none | 0 | 0 | 0 | 3 | 0 | 1 | 2 | 1 | 389.921 | 19.397
zhang2021 | 26 | 8c | 4 | 60 | none | silicone oil | 33 | 100 | none | 0 | 0 | 0 | 3 | 0 | 1 | 2 | 1 | 408.043 | 19.847
zhang2021 | 26 | 8c | 4 | 60 | none | silicone oil | 33 | 100 | none | 0 | 0 | 0 | 3 | 0 | 1 | 2 | 1 | 423.347 | 20.283
zhang2021 | 26 | 8c | 4 | 60 | none | silicone oil | 33 | 100 | none | 0 | 0 | 0 | 3 | 0 | 1 | 2 | 1 | 438.247 | 20.725
zhang2021 | 26 | 8c | 4 | 60 | none | silicone oil | 33 | 100 | none | 0 | 0 | 0 | 3 | 0 | 1 | 2 | 1 | 455.363 | 21.155
zhang2021 | 26 | 8c | 4 | 60 | none | silicone oil | 33 | 100 | none | 0 | 0 | 0 | 3 | 0 | 1 | 2 | 1 | 466.437 | 21.551
zhang2021 | 26 | 8c | 4 | 60 | none | silicone oil | 33 | 100 | none | 0 | 0 | 0 | 3 | 0 | 1 | 2 | 1 | 486.573 | 22.005
zhang2021 | 26 | 8c | 4 | 60 | none | silicone oil | 33 | 100 | none | 0 | 0 | 0 | 3 | 0 | 1 | 2 | 1 | 510.736 | 22.339
zhang2021 | 26 | 8c | 4 | 60 | none | silicone oil | 33 | 100 | none | 0 | 0 | 0 | 3 | 0 | 1 | 2 | 1 | 534.899 | 22.62
zhang2021 | 26 | 8c | 4 | 60 | none | silicone oil | 33 | 100 | none | 0 | 0 | 0 | 3 | 0 | 1 | 2 | 1 | 559.062 | 22.896
zhang2021 | 26 | 8c | 4 | 60 | none | silicone oil | 33 | 100 | none | 0 | 0 | 0 | 3 | 0 | 1 | 2 | 1 | 583.225 | 23.171
zhang2021 | 26 | 8c | 4 | 60 | none | silicone oil | 33 | 100 | none | 0 | 0 | 0 | 3 | 0 | 1 | 2 | 1 | 607.388 | 23.435
zhang2021 | 26 | 8c | 4 | 60 | none | silicone oil | 33 | 100 | none | 0 | 0 | 0 | 3 | 0 | 1 | 2 | 1 | 629.538 | 23.659
zhang2021 | 26 | 8c | 4 | 60 | none | silicone oil | 33 | 100 | none | 0 | 0 | 0 | 3 | 0 | 1 | 2 | 1 | 654.276 | 23.952
zhang2021 | 26 | 8c | 4 | 60 | none | silicone oil | 33 | 100 | none | 0 | 0 | 0 | 3 | 0 | 1 | 2 | 1 | 679.877 | 24.026
zhang2021 | 26 | 8c | 4 | 60 | none | silicone oil | 33 | 100 | none | 0 | 0 | 0 | 3 | 0 | 1 | 2 | 1 | 704.04 | 24.059
zhang2021 | 26 | 8c | 4 | 60 | none | silicone oil | 33 | 100 | none | 0 | 0 | 0 | 3 | 0 | 1 | 2 | 1 | 728.203 | 23.998
zhang2021 | 26 | 8c | 4 | 60 | none | silicone oil | 33 | 100 | none | 0 | 0 | 0 | 3 | 0 | 1 | 2 | 1 | 752.366 | 24.065
zhang2021 | 26 | 8c | 4 | 60 | none | silicone oil | 33 | 100 | none | 0 | 0 | 0 | 3 | 0 | 1 | 2 | 1 | 776.529 | 24.045
zhang2021 | 26 | 8c | 4 | 60 | none | silicone oil | 33 | 100 | none | 0 | 0 | 0 | 3 | 0 | 1 | 2 | 1 | 800.692 | 24.068
zhang2021 | 26 | 8c | 4 | 60 | none | silicone oil | 33 | 100 | none | 0 | 0 | 0 | 3 | 0 | 1 | 2 | 1 | 824.855 | 24.097
zhang2021 | 26 | 8c | 4 | 60 | none | silicone oil | 33 | 100 | none | 0 | 0 | 0 | 3 | 0 | 1 | 2 | 1 | 849.018 | 24.196
zhang2021 | 26 | 8c | 4 | 60 | none | silicone oil | 33 | 100 | none | 0 | 0 | 0 | 3 | 0 | 1 | 2 | 1 | 868.606 | 24.453
zhang2021 | 26 | 8c | 4 | 60 | none | silicone oil | 33 | 100 | none | 0 | 0 | 0 | 3 | 0 | 1 | 2 | 1 | 889.211 | 24.668
zhang2021 | 26 | 8c | 4 | 60 | none | silicone oil | 33 | 100 | none | 0 | 0 | 0 | 3 | 0 | 1 | 2 | 1 | 905.696 | 24.74
zhang2021 | 26 | 8c | 4 | 60 | none | silicone oil | 33 | 100 | none | 0 | 0 | 0 | 3 | 0 | 1 | 2 | 1 | 921.507 | 24.824
zhang2021 | 26 | 8c | 4 | 60 | none | silicone oil | 33 | 100 | none | 0 | 0 | 0 | 3 | 0 | 1 | 2 | 1 | 945.67 | 25.017
zhang2021 | 26 | 8c | 4 | 60 | none | silicone oil | 33 | 100 | none | 0 | 0 | 0 | 3 | 0 | 1 | 2 | 1 | 969.833 | 25.199
zhang2021 | 26 | 8c | 4 | 60 | none | silicone oil | 33 | 100 | none | 0 | 0 | 0 | 3 | 0 | 1 | 2 | 1 | 993.996 | 25.345
zhang2021 | 26 | 8c | 4 | 60 | none | silicone oil | 33 | 100 | none | 0 | 0 | 0 | 3 | 0 | 1 | 2 | 1 | 1018.159 | 25.439
zhang2021 | 26 | 8c | 4 | 60 | none | silicone oil | 33 | 100 | none | 0 | 0 | 0 | 3 | 0 | 1 | 2 | 1 | 1042.322 | 25.527
zhang2021 | 26 | 8c | 4 | 60 | none | silicone oil | 33 | 100 | none | 0 | 0 | 0 | 3 | 0 | 1 | 2 | 1 | 1066.485 | 25.609
zhang2021 | 26 | 8c | 4 | 60 | none | silicone oil | 33 | 100 | none | 0 | 0 | 0 | 3 | 0 | 1 | 2 | 1 | 1090.648 | 25.697
zhang2021 | 26 | 8c | 4 | 60 | none | silicone oil | 33 | 100 | none | 0 | 0 | 0 | 3 | 0 | 1 | 2 | 1 | 1114.811 | 25.779
zhang2021 | 26 | 8c | 4 | 60 | none | silicone oil | 33 | 100 | none | 0 | 0 | 0 | 3 | 0 | 1 | 2 | 1 | 1138.974 | 25.849
zhang2021 | 26 | 8c | 4 | 60 | none | silicone oil | 33 | 100 | none | 0 | 0 | 0 | 3 | 0 | 1 | 2 | 1 | 1163.137 | 25.937
zhang2021 | 26 | 8c | 4 | 60 | none | silicone oil | 33 | 100 | none | 0 | 0 | 0 | 3 | 0 | 1 | 2 | 1 | 1187.3 | 25.937
zhang2021 | 26 | 8c | 4 | 60 | none | silicone oil | 33 | 100 | none | 0 | 0 | 0 | 3 | 0 | 1 | 2 | 1 | 1211.463 | 25.937
zhang2021 | 26 | 8c | 4 | 60 | none | silicone oil | 33 | 100 | none | 0 | 0 | 0 | 3 | 0 | 1 | 2 | 1 | 1235.626 | 25.937
zhang2021 | 26 | 8c | 4 | 60 | none | silicone oil | 33 | 100 | none | 0 | 0 | 0 | 3 | 0 | 1 | 2 | 1 | 1259.789 | 25.937
zhang2021 | 26 | 8c | 4 | 60 | none | silicone oil | 33 | 100 | none | 0 | 0 | 0 | 3 | 0 | 1 | 2 | 1 | 1283.952 | 25.937
zhang2021 | 26 | 8c | 4 | 60 | none | silicone oil | 33 | 100 | none | 0 | 0 | 0 | 3 | 0 | 1 | 2 | 1 | 1308.115 | 25.937
zhang2021 | 26 | 8c | 4 | 60 | none | silicone oil | 33 | 100 | none | 0 | 0 | 0 | 3 | 0 | 1 | 2 | 1 | 1332.278 | 25.937
zhang2021 | 26 | 8c | 4 | 60 | none | silicone oil | 33 | 100 | none | 0 | 0 | 0 | 3 | 0 | 1 | 2 | 1 | 1356.441 | 25.978
zhang2021 | 26 | 8c | 4 | 60 | none | silicone oil | 33 | 100 | none | 0 | 0 | 0 | 3 | 0 | 1 | 2 | 1 | 1380.604 | 26.008
zhang2021 | 26 | 8c | 4 | 60 | none | silicone oil | 33 | 100 | none | 0 | 0 | 0 | 3 | 0 | 1 | 2 | 1 | 1404.767 | 26.031
zhang2021 | 26 | 8c | 4 | 60 | none | silicone oil | 33 | 100 | none | 0 | 0 | 0 | 3 | 0 | 1 | 2 | 1 | 1428.93 | 26.043
zhang2021 | 26 | 8c | 4 | 60 | none | silicone oil | 33 | 100 | none | 0 | 0 | 0 | 3 | 0 | 1 | 2 | 1 | 1453.093 | 26.078
zhang2021 | 26 | 8c | 4 | 60 | none | silicone oil | 33 | 100 | none | 0 | 0 | 0 | 3 | 0 | 1 | 2 | 1 | 1477.256 | 26.096
zhang2021 | 26 | 8c | 4 | 60 | none | silicone oil | 33 | 100 | none | 0 | 0 | 0 | 3 | 0 | 1 | 2 | 1 | 1501.419 | 26.148
zhang2021 | 26 | 8c | 4 | 60 | none | silicone oil | 33 | 100 | none | 0 | 0 | 0 | 3 | 0 | 1 | 2 | 1 | 1525.582 | 26.148
zhang2021 | 26 | 8c | 4 | 60 | none | silicone oil | 33 | 100 | none | 0 | 0 | 0 | 3 | 0 | 1 | 2 | 1 | 1549.745 | 26.148
zhang2021 | 26 | 8c | 4 | 60 | none | silicone oil | 33 | 100 | none | 0 | 0 | 0 | 3 | 0 | 1 | 2 | 1 | 1573.908 | 26.148
zhang2021 | 26 | 8c | 4 | 60 | none | silicone oil | 33 | 100 | none | 0 | 0 | 0 | 3 | 0 | 1 | 2 | 1 | 1598.071 | 26.148
zhang2021 | 26 | 8c | 4 | 60 | none | silicone oil | 33 | 100 | none | 0 | 0 | 0 | 3 | 0 | 1 | 2 | 1 | 1622.234 | 26.148
zhang2021 | 26 | 8c | 4 | 60 | none | silicone oil | 33 | 100 | none | 0 | 0 | 0 | 3 | 0 | 1 | 2 | 1 | 1646.397 | 26.148
zhang2021 | 26 | 8c | 4 | 60 | none | silicone oil | 33 | 100 | none | 0 | 0 | 0 | 3 | 0 | 1 | 2 | 1 | 1670.56 | 26.148
zhang2021 | 26 | 8c | 4 | 60 | none | silicone oil | 33 | 100 | none | 0 | 0 | 0 | 3 | 0 | 1 | 2 | 1 | 1694.723 | 26.148
zhang2021 | 26 | 8c | 4 | 60 | none | silicone oil | 33 | 100 | none | 0 | 0 | 0 | 3 | 0 | 1 | 2 | 1 | 1718.886 | 26.148
zhang2021 | 26 | 8c | 4 | 60 | none | silicone oil | 33 | 100 | none | 0 | 0 | 0 | 3 | 0 | 1 | 2 | 1 | 1743.049 | 26.148
zhang2021 | 26 | 8c | 4 | 60 | none | silicone oil | 33 | 100 | none | 0 | 0 | 0 | 3 | 0 | 1 | 2 | 1 | 1767.212 | 26.148
zhang2021 | 26 | 8c | 4 | 60 | none | silicone oil | 33 | 100 | none | 0 | 0 | 0 | 3 | 0 | 1 | 2 | 1 | 1791.375 | 26.148
zhang2021 | 26 | 8c | 4 | 60 | none | silicone oil | 33 | 100 | none | 0 | 0 | 0 | 3 | 0 | 1 | 2 | 1 | 1815.538 | 26.148
zhang2021 | 26 | 8c | 4 | 60 | none | silicone oil | 33 | 100 | none | 0 | 0 | 0 | 3 | 0 | 1 | 2 | 1 | 1839.701 | 26.148
zhang2021 | 26 | 8c | 4 | 60 | none | silicone oil | 33 | 100 | none | 0 | 0 | 0 | 3 | 0 | 1 | 2 | 1 | 1863.864 | 26.148
zhang2021 | 26 | 8c | 4 | 60 | none | silicone oil | 33 | 100 | none | 0 | 0 | 0 | 3 | 0 | 1 | 2 | 1 | 1888.027 | 26.148
zhang2021 | 26 | 8c | 4 | 60 | none | silicone oil | 33 | 100 | none | 0 | 0 | 0 | 3 | 0 | 1 | 2 | 1 | 1912.19 | 26.148
zhang2021 | 26 | 8c | 4 | 60 | none | silicone oil | 33 | 100 | none | 0 | 0 | 0 | 3 | 0 | 1 | 2 | 1 | 1936.353 | 26.148
zhang2021 | 26 | 8c | 4 | 60 | none | silicone oil | 33 | 100 | none | 0 | 0 | 0 | 3 | 0 | 1 | 2 | 1 | 1960.516 | 26.148
zhang2021 | 26 | 8c | 4 | 60 | none | silicone oil | 33 | 100 | none | 0 | 0 | 0 | 3 | 0 | 1 | 2 | 1 | 1984.679 | 26.148
zhang2021 | 26 | 8c | 4 | 60 | none | silicone oil | 33 | 100 | none | 0 | 0 | 0 | 3 | 0 | 1 | 2 | 1 | 2008.842 | 26.148
zhang2021 | 26 | 8c | 4 | 60 | none | silicone oil | 33 | 100 | none | 0 | 0 | 0 | 3 | 0 | 1 | 2 | 1 | 2033.005 | 26.148
zhang2021 | 26 | 8c | 4 | 60 | none | silicone oil | 33 | 100 | none | 0 | 0 | 0 | 3 | 0 | 1 | 2 | 1 | 2057.168 | 26.148
zhang2021 | 26 | 8c | 4 | 60 | none | silicone oil | 33 | 100 | none | 0 | 0 | 0 | 3 | 0 | 1 | 2 | 1 | 2081.331 | 26.148
zhang2021 | 26 | 8c | 4 | 60 | none | silicone oil | 33 | 100 | none | 0 | 0 | 0 | 3 | 0 | 1 | 2 | 1 | 2105.494 | 26.148
zhang2021 | 26 | 8c | 4 | 60 | none | silicone oil | 33 | 100 | none | 0 | 0 | 0 | 3 | 0 | 1 | 2 | 1 | 2129.657 | 26.148
zhang2021 | 26 | 8c | 4 | 60 | none | silicone oil | 33 | 100 | none | 0 | 0 | 0 | 3 | 0 | 1 | 2 | 1 | 2153.82 | 26.142
zhang2021 | 27 | 8c | 4 | 60 | none | silicone oil | 32 | 100 | none | 0 | 0 | 0 | 4 | 0 | 1 | 2 | 1 | 15.52 | 0.201
zhang2021 | 27 | 8c | 4 | 60 | none | silicone oil | 32 | 100 | none | 0 | 0 | 0 | 4 | 0 | 1 | 2 | 1 | 19.422 | 0.715
zhang2021 | 27 | 8c | 4 | 60 | none | silicone oil | 32 | 100 | none | 0 | 0 | 0 | 4 | 0 | 1 | 2 | 1 | 23.449 | 1.36
zhang2021 | 27 | 8c | 4 | 60 | none | silicone oil | 32 | 100 | none | 0 | 0 | 0 | 4 | 0 | 1 | 2 | 1 | 23.762 | 1.064
zhang2021 | 27 | 8c | 4 | 60 | none | silicone oil | 32 | 100 | none | 0 | 0 | 0 | 4 | 0 | 1 | 2 | 1 | 29.49 | 1.88
zhang2021 | 27 | 8c | 4 | 60 | none | silicone oil | 32 | 100 | none | 0 | 0 | 0 | 4 | 0 | 1 | 2 | 1 | 33.517 | 2.274
zhang2021 | 27 | 8c | 4 | 60 | none | silicone oil | 32 | 100 | none | 0 | 0 | 0 | 4 | 0 | 1 | 2 | 1 | 39.558 | 2.907
zhang2021 | 27 | 8c | 4 | 60 | none | silicone oil | 32 | 100 | none | 0 | 0 | 0 | 4 | 0 | 1 | 2 | 1 | 46.404 | 3.575
zhang2021 | 27 | 8c | 4 | 60 | none | silicone oil | 32 | 100 | none | 0 | 0 | 0 | 4 | 0 | 1 | 2 | 1 | 56.874 | 4.173
zhang2021 | 27 | 8c | 4 | 60 | none | silicone oil | 32 | 100 | none | 0 | 0 | 0 | 4 | 0 | 1 | 2 | 1 | 63.721 | 4.577
zhang2021 | 27 | 8c | 4 | 60 | none | silicone oil | 32 | 100 | none | 0 | 0 | 0 | 4 | 0 | 1 | 2 | 1 | 67.748 | 5.134
zhang2021 | 27 | 8c | 4 | 60 | none | silicone oil | 32 | 100 | none | 0 | 0 | 0 | 4 | 0 | 1 | 2 | 1 | 77.816 | 5.797
zhang2021 | 27 | 8c | 4 | 60 | none | silicone oil | 32 | 100 | none | 0 | 0 | 0 | 4 | 0 | 1 | 2 | 1 | 91.508 | 6.289
zhang2021 | 27 | 8c | 4 | 60 | none | silicone oil | 32 | 100 | none | 0 | 0 | 0 | 4 | 0 | 1 | 2 | 1 | 103.992 | 6.874
zhang2021 | 27 | 8c | 4 | 60 | none | silicone oil | 32 | 100 | none | 0 | 0 | 0 | 4 | 0 | 1 | 2 | 1 | 120.101 | 7.437
zhang2021 | 27 | 8c | 4 | 60 | none | silicone oil | 32 | 100 | none | 0 | 0 | 0 | 4 | 0 | 1 | 2 | 1 | 138.223 | 7.9
zhang2021 | 27 | 8c | 4 | 60 | none | silicone oil | 32 | 100 | none | 0 | 0 | 0 | 4 | 0 | 1 | 2 | 1 | 158.359 | 8.35
zhang2021 | 27 | 8c | 4 | 60 | none | silicone oil | 32 | 100 | none | 0 | 0 | 0 | 4 | 0 | 1 | 2 | 1 | 180.508 | 8.738
zhang2021 | 27 | 8c | 4 | 60 | none | silicone oil | 32 | 100 | none | 0 | 0 | 0 | 4 | 0 | 1 | 2 | 1 | 200.644 | 9.078
zhang2021 | 27 | 8c | 4 | 60 | none | silicone oil | 32 | 100 | none | 0 | 0 | 0 | 4 | 0 | 1 | 2 | 1 | 220.78 | 9.505
zhang2021 | 27 | 8c | 4 | 60 | none | silicone oil | 32 | 100 | none | 0 | 0 | 0 | 4 | 0 | 1 | 2 | 1 | 244.943 | 9.734
zhang2021 | 27 | 8c | 4 | 60 | none | silicone oil | 32 | 100 | none | 0 | 0 | 0 | 4 | 0 | 1 | 2 | 1 | 269.106 | 9.933
zhang2021 | 27 | 8c | 4 | 60 | none | silicone oil | 32 | 100 | none | 0 | 0 | 0 | 4 | 0 | 1 | 2 | 1 | 293.269 | 10.004
zhang2021 | 27 | 8c | 4 | 60 | none | silicone oil | 32 | 100 | none | 0 | 0 | 0 | 4 | 0 | 1 | 2 | 1 | 317.432 | 10.027
zhang2021 | 27 | 8c | 4 | 60 | none | silicone oil | 32 | 100 | none | 0 | 0 | 0 | 4 | 0 | 1 | 2 | 1 | 341.595 | 10.115
zhang2021 | 27 | 8c | 4 | 60 | none | silicone oil | 32 | 100 | none | 0 | 0 | 0 | 4 | 0 | 1 | 2 | 1 | 365.758 | 10.115
zhang2021 | 27 | 8c | 4 | 60 | none | silicone oil | 32 | 100 | none | 0 | 0 | 0 | 4 | 0 | 1 | 2 | 1 | 389.921 | 10.115
zhang2021 | 27 | 8c | 4 | 60 | none | silicone oil | 32 | 100 | none | 0 | 0 | 0 | 4 | 0 | 1 | 2 | 1 | 414.084 | 10.115
zhang2021 | 27 | 8c | 4 | 60 | none | silicone oil | 32 | 100 | none | 0 | 0 | 0 | 4 | 0 | 1 | 2 | 1 | 438.247 | 10.115
zhang2021 | 27 | 8c | 4 | 60 | none | silicone oil | 32 | 100 | none | 0 | 0 | 0 | 4 | 0 | 1 | 2 | 1 | 462.41 | 10.115
zhang2021 | 27 | 8c | 4 | 60 | none | silicone oil | 32 | 100 | none | 0 | 0 | 0 | 4 | 0 | 1 | 2 | 1 | 486.573 | 10.115
zhang2021 | 27 | 8c | 4 | 60 | none | silicone oil | 32 | 100 | none | 0 | 0 | 0 | 4 | 0 | 1 | 2 | 1 | 510.736 | 10.115
zhang2021 | 27 | 8c | 4 | 60 | none | silicone oil | 32 | 100 | none | 0 | 0 | 0 | 4 | 0 | 1 | 2 | 1 | 534.899 | 10.115
zhang2021 | 27 | 8c | 4 | 60 | none | silicone oil | 32 | 100 | none | 0 | 0 | 0 | 4 | 0 | 1 | 2 | 1 | 559.062 | 10.115
zhang2021 | 27 | 8c | 4 | 60 | none | silicone oil | 32 | 100 | none | 0 | 0 | 0 | 4 | 0 | 1 | 2 | 1 | 583.225 | 10.115
zhang2021 | 27 | 8c | 4 | 60 | none | silicone oil | 32 | 100 | none | 0 | 0 | 0 | 4 | 0 | 1 | 2 | 1 | 607.388 | 10.115
zhang2021 | 27 | 8c | 4 | 60 | none | silicone oil | 32 | 100 | none | 0 | 0 | 0 | 4 | 0 | 1 | 2 | 1 | 631.551 | 10.115
zhang2021 | 27 | 8c | 4 | 60 | none | silicone oil | 32 | 100 | none | 0 | 0 | 0 | 4 | 0 | 1 | 2 | 1 | 655.714 | 10.115
zhang2021 | 27 | 8c | 4 | 60 | none | silicone oil | 32 | 100 | none | 0 | 0 | 0 | 4 | 0 | 1 | 2 | 1 | 679.877 | 10.115
zhang2021 | 27 | 8c | 4 | 60 | none | silicone oil | 32 | 100 | none | 0 | 0 | 0 | 4 | 0 | 1 | 2 | 1 | 704.04 | 10.115
zhang2021 | 27 | 8c | 4 | 60 | none | silicone oil | 32 | 100 | none | 0 | 0 | 0 | 4 | 0 | 1 | 2 | 1 | 728.203 | 10.115
zhang2021 | 27 | 8c | 4 | 60 | none | silicone oil | 32 | 100 | none | 0 | 0 | 0 | 4 | 0 | 1 | 2 | 1 | 752.366 | 10.115
zhang2021 | 27 | 8c | 4 | 60 | none | silicone oil | 32 | 100 | none | 0 | 0 | 0 | 4 | 0 | 1 | 2 | 1 | 776.529 | 10.115
zhang2021 | 27 | 8c | 4 | 60 | none | silicone oil | 32 | 100 | none | 0 | 0 | 0 | 4 | 0 | 1 | 2 | 1 | 800.692 | 10.115
zhang2021 | 27 | 8c | 4 | 60 | none | silicone oil | 32 | 100 | none | 0 | 0 | 0 | 4 | 0 | 1 | 2 | 1 | 824.855 | 10.144
zhang2021 | 27 | 8c | 4 | 60 | none | silicone oil | 32 | 100 | none | 0 | 0 | 0 | 4 | 0 | 1 | 2 | 1 | 849.018 | 10.226
zhang2021 | 27 | 8c | 4 | 60 | none | silicone oil | 32 | 100 | none | 0 | 0 | 0 | 4 | 0 | 1 | 2 | 1 | 873.181 | 10.302
zhang2021 | 27 | 8c | 4 | 60 | none | silicone oil | 32 | 100 | none | 0 | 0 | 0 | 4 | 0 | 1 | 2 | 1 | 897.344 | 10.42
zhang2021 | 27 | 8c | 4 | 60 | none | silicone oil | 32 | 100 | none | 0 | 0 | 0 | 4 | 0 | 1 | 2 | 1 | 921.507 | 10.478
zhang2021 | 27 | 8c | 4 | 60 | none | silicone oil | 32 | 100 | none | 0 | 0 | 0 | 4 | 0 | 1 | 2 | 1 | 945.67 | 10.572
zhang2021 | 27 | 8c | 4 | 60 | none | silicone oil | 32 | 100 | none | 0 | 0 | 0 | 4 | 0 | 1 | 2 | 1 | 969.833 | 10.66
zhang2021 | 27 | 8c | 4 | 60 | none | silicone oil | 32 | 100 | none | 0 | 0 | 0 | 4 | 0 | 1 | 2 | 1 | 993.996 | 10.736
zhang2021 | 27 | 8c | 4 | 60 | none | silicone oil | 32 | 100 | none | 0 | 0 | 0 | 4 | 0 | 1 | 2 | 1 | 1018.159 | 10.748
zhang2021 | 27 | 8c | 4 | 60 | none | silicone oil | 32 | 100 | none | 0 | 0 | 0 | 4 | 0 | 1 | 2 | 1 | 1042.322 | 10.754
zhang2021 | 27 | 8c | 4 | 60 | none | silicone oil | 32 | 100 | none | 0 | 0 | 0 | 4 | 0 | 1 | 2 | 1 | 1066.485 | 10.818
zhang2021 | 27 | 8c | 4 | 60 | none | silicone oil | 32 | 100 | none | 0 | 0 | 0 | 4 | 0 | 1 | 2 | 1 | 1090.648 | 10.842
zhang2021 | 27 | 8c | 4 | 60 | none | silicone oil | 32 | 100 | none | 0 | 0 | 0 | 4 | 0 | 1 | 2 | 1 | 1114.811 | 10.888
zhang2021 | 27 | 8c | 4 | 60 | none | silicone oil | 32 | 100 | none | 0 | 0 | 0 | 4 | 0 | 1 | 2 | 1 | 1138.974 | 10.918
zhang2021 | 27 | 8c | 4 | 60 | none | silicone oil | 32 | 100 | none | 0 | 0 | 0 | 4 | 0 | 1 | 2 | 1 | 1163.137 | 10.959
zhang2021 | 27 | 8c | 4 | 60 | none | silicone oil | 32 | 100 | none | 0 | 0 | 0 | 4 | 0 | 1 | 2 | 1 | 1187.3 | 10.959
zhang2021 | 27 | 8c | 4 | 60 | none | silicone oil | 32 | 100 | none | 0 | 0 | 0 | 4 | 0 | 1 | 2 | 1 | 1211.463 | 10.959
zhang2021 | 27 | 8c | 4 | 60 | none | silicone oil | 32 | 100 | none | 0 | 0 | 0 | 4 | 0 | 1 | 2 | 1 | 1235.626 | 10.959
zhang2021 | 27 | 8c | 4 | 60 | none | silicone oil | 32 | 100 | none | 0 | 0 | 0 | 4 | 0 | 1 | 2 | 1 | 1259.789 | 10.959
zhang2021 | 27 | 8c | 4 | 60 | none | silicone oil | 32 | 100 | none | 0 | 0 | 0 | 4 | 0 | 1 | 2 | 1 | 1283.952 | 10.959
zhang2021 | 27 | 8c | 4 | 60 | none | silicone oil | 32 | 100 | none | 0 | 0 | 0 | 4 | 0 | 1 | 2 | 1 | 1308.115 | 10.959
zhang2021 | 27 | 8c | 4 | 60 | none | silicone oil | 32 | 100 | none | 0 | 0 | 0 | 4 | 0 | 1 | 2 | 1 | 1332.278 | 10.97
zhang2021 | 27 | 8c | 4 | 60 | none | silicone oil | 32 | 100 | none | 0 | 0 | 0 | 4 | 0 | 1 | 2 | 1 | 1356.441 | 11.058
zhang2021 | 27 | 8c | 4 | 60 | none | silicone oil | 32 | 100 | none | 0 | 0 | 0 | 4 | 0 | 1 | 2 | 1 | 1380.604 | 11.158
zhang2021 | 27 | 8c | 4 | 60 | none | silicone oil | 32 | 100 | none | 0 | 0 | 0 | 4 | 0 | 1 | 2 | 1 | 1404.767 | 11.258
zhang2021 | 27 | 8c | 4 | 60 | none | silicone oil | 32 | 100 | none | 0 | 0 | 0 | 4 | 0 | 1 | 2 | 1 | 1428.93 | 11.363
zhang2021 | 27 | 8c | 4 | 60 | none | silicone oil | 32 | 100 | none | 0 | 0 | 0 | 4 | 0 | 1 | 2 | 1 | 1453.093 | 11.469
zhang2021 | 27 | 8c | 4 | 60 | none | silicone oil | 32 | 100 | none | 0 | 0 | 0 | 4 | 0 | 1 | 2 | 1 | 1477.256 | 11.562
zhang2021 | 27 | 8c | 4 | 60 | none | silicone oil | 32 | 100 | none | 0 | 0 | 0 | 4 | 0 | 1 | 2 | 1 | 1501.419 | 11.627
zhang2021 | 27 | 8c | 4 | 60 | none | silicone oil | 32 | 100 | none | 0 | 0 | 0 | 4 | 0 | 1 | 2 | 1 | 1525.582 | 11.639
zhang2021 | 27 | 8c | 4 | 60 | none | silicone oil | 32 | 100 | none | 0 | 0 | 0 | 4 | 0 | 1 | 2 | 1 | 1549.745 | 11.662
zhang2021 | 27 | 8c | 4 | 60 | none | silicone oil | 32 | 100 | none | 0 | 0 | 0 | 4 | 0 | 1 | 2 | 1 | 1573.908 | 11.662
zhang2021 | 27 | 8c | 4 | 60 | none | silicone oil | 32 | 100 | none | 0 | 0 | 0 | 4 | 0 | 1 | 2 | 1 | 1598.071 | 11.662
zhang2021 | 27 | 8c | 4 | 60 | none | silicone oil | 32 | 100 | none | 0 | 0 | 0 | 4 | 0 | 1 | 2 | 1 | 1622.234 | 11.68
zhang2021 | 27 | 8c | 4 | 60 | none | silicone oil | 32 | 100 | none | 0 | 0 | 0 | 4 | 0 | 1 | 2 | 1 | 1646.397 | 11.732
zhang2021 | 27 | 8c | 4 | 60 | none | silicone oil | 32 | 100 | none | 0 | 0 | 0 | 4 | 0 | 1 | 2 | 1 | 1670.56 | 11.732
zhang2021 | 27 | 8c | 4 | 60 | none | silicone oil | 32 | 100 | none | 0 | 0 | 0 | 4 | 0 | 1 | 2 | 1 | 1694.723 | 11.732
zhang2021 | 27 | 8c | 4 | 60 | none | silicone oil | 32 | 100 | none | 0 | 0 | 0 | 4 | 0 | 1 | 2 | 1 | 1718.886 | 11.732
zhang2021 | 27 | 8c | 4 | 60 | none | silicone oil | 32 | 100 | none | 0 | 0 | 0 | 4 | 0 | 1 | 2 | 1 | 1743.049 | 11.732
zhang2021 | 27 | 8c | 4 | 60 | none | silicone oil | 32 | 100 | none | 0 | 0 | 0 | 4 | 0 | 1 | 2 | 1 | 1767.212 | 11.732
zhang2021 | 27 | 8c | 4 | 60 | none | silicone oil | 32 | 100 | none | 0 | 0 | 0 | 4 | 0 | 1 | 2 | 1 | 1791.375 | 11.732
zhang2021 | 27 | 8c | 4 | 60 | none | silicone oil | 32 | 100 | none | 0 | 0 | 0 | 4 | 0 | 1 | 2 | 1 | 1815.538 | 11.732
zhang2021 | 27 | 8c | 4 | 60 | none | silicone oil | 32 | 100 | none | 0 | 0 | 0 | 4 | 0 | 1 | 2 | 1 | 1839.701 | 11.732
zhang2021 | 27 | 8c | 4 | 60 | none | silicone oil | 32 | 100 | none | 0 | 0 | 0 | 4 | 0 | 1 | 2 | 1 | 1863.864 | 11.732
zhang2021 | 27 | 8c | 4 | 60 | none | silicone oil | 32 | 100 | none | 0 | 0 | 0 | 4 | 0 | 1 | 2 | 1 | 1888.027 | 11.773
zhang2021 | 27 | 8c | 4 | 60 | none | silicone oil | 32 | 100 | none | 0 | 0 | 0 | 4 | 0 | 1 | 2 | 1 | 1912.19 | 11.838
zhang2021 | 27 | 8c | 4 | 60 | none | silicone oil | 32 | 100 | none | 0 | 0 | 0 | 4 | 0 | 1 | 2 | 1 | 1936.353 | 11.861
zhang2021 | 27 | 8c | 4 | 60 | none | silicone oil | 32 | 100 | none | 0 | 0 | 0 | 4 | 0 | 1 | 2 | 1 | 1960.516 | 11.873
zhang2021 | 27 | 8c | 4 | 60 | none | silicone oil | 32 | 100 | none | 0 | 0 | 0 | 4 | 0 | 1 | 2 | 1 | 1984.679 | 11.937
zhang2021 | 27 | 8c | 4 | 60 | none | silicone oil | 32 | 100 | none | 0 | 0 | 0 | 4 | 0 | 1 | 2 | 1 | 2008.842 | 11.943
zhang2021 | 27 | 8c | 4 | 60 | none | silicone oil | 32 | 100 | none | 0 | 0 | 0 | 4 | 0 | 1 | 2 | 1 | 2033.005 | 11.943
zhang2021 | 27 | 8c | 4 | 60 | none | silicone oil | 32 | 100 | none | 0 | 0 | 0 | 4 | 0 | 1 | 2 | 1 | 2057.168 | 11.943
zhang2021 | 27 | 8c | 4 | 60 | none | silicone oil | 32 | 100 | none | 0 | 0 | 0 | 4 | 0 | 1 | 2 | 1 | 2081.331 | 11.943
zhang2021 | 27 | 8c | 4 | 60 | none | silicone oil | 32 | 100 | none | 0 | 0 | 0 | 4 | 0 | 1 | 2 | 1 | 2105.494 | 11.943
zhang2021 | 27 | 8c | 4 | 60 | none | silicone oil | 32 | 100 | none | 0 | 0 | 0 | 4 | 0 | 1 | 2 | 1 | 2129.657 | 12.002
zhang2021 | 27 | 8c | 4 | 60 | none | silicone oil | 32 | 100 | none | 0 | 0 | 0 | 4 | 0 | 1 | 2 | 1 | 2153.82 | 12.002
zhang2021 | 28 | 8c | 4 | 60 | none | silicone oil | 31 | 100 | none | 0 | 0 | 0 | 5 | 0 | 1 | 2 | 1 | 3.156 | 0.057
zhang2021 | 28 | 8c | 4 | 60 | none | silicone oil | 31 | 100 | none | 0 | 0 | 0 | 5 | 0 | 1 | 2 | 1 | 5.327 | 1.107
zhang2021 | 28 | 8c | 4 | 60 | none | silicone oil | 31 | 100 | none | 0 | 0 | 0 | 5 | 0 | 1 | 2 | 1 | 5.327 | 0.713
zhang2021 | 28 | 8c | 4 | 60 | none | silicone oil | 31 | 100 | none | 0 | 0 | 0 | 5 | 0 | 1 | 2 | 1 | 7.278 | 0.345
zhang2021 | 28 | 8c | 4 | 60 | none | silicone oil | 31 | 100 | none | 0 | 0 | 0 | 5 | 0 | 1 | 2 | 1 | 7.34 | 3.634
zhang2021 | 28 | 8c | 4 | 60 | none | silicone oil | 31 | 100 | none | 0 | 0 | 0 | 5 | 0 | 1 | 2 | 1 | 7.34 | 3.212
zhang2021 | 28 | 8c | 4 | 60 | none | silicone oil | 31 | 100 | none | 0 | 0 | 0 | 5 | 0 | 1 | 2 | 1 | 7.34 | 2.79
zhang2021 | 28 | 8c | 4 | 60 | none | silicone oil | 31 | 100 | none | 0 | 0 | 0 | 5 | 0 | 1 | 2 | 1 | 7.34 | 2.379
zhang2021 | 28 | 8c | 4 | 60 | none | silicone oil | 31 | 100 | none | 0 | 0 | 0 | 5 | 0 | 1 | 2 | 1 | 7.34 | 1.911
zhang2021 | 28 | 8c | 4 | 60 | none | silicone oil | 31 | 100 | none | 0 | 0 | 0 | 5 | 0 | 1 | 2 | 1 | 7.34 | 1.512
zhang2021 | 28 | 8c | 4 | 60 | none | silicone oil | 31 | 100 | none | 0 | 0 | 0 | 5 | 0 | 1 | 2 | 1 | 8.548 | 5.72
zhang2021 | 28 | 8c | 4 | 60 | none | silicone oil | 31 | 100 | none | 0 | 0 | 0 | 5 | 0 | 1 | 2 | 1 | 8.548 | 5.298
zhang2021 | 28 | 8c | 4 | 60 | none | silicone oil | 31 | 100 | none | 0 | 0 | 0 | 5 | 0 | 1 | 2 | 1 | 8.951 | 4.201
zhang2021 | 28 | 8c | 4 | 60 | none | silicone oil | 31 | 100 | none | 0 | 0 | 0 | 5 | 0 | 1 | 2 | 1 | 11.399 | 6.03
zhang2021 | 28 | 8c | 4 | 60 | none | silicone oil | 31 | 100 | none | 0 | 0 | 0 | 5 | 0 | 1 | 2 | 1 | 11.399 | 6.534
zhang2021 | 28 | 8c | 4 | 60 | none | silicone oil | 31 | 100 | none | 0 | 0 | 0 | 5 | 0 | 1 | 2 | 1 | 13.381 | 4.829
zhang2021 | 28 | 8c | 4 | 60 | none | silicone oil | 31 | 100 | none | 0 | 0 | 0 | 5 | 0 | 1 | 2 | 1 | 23.449 | 8.427
zhang2021 | 28 | 8c | 4 | 60 | none | silicone oil | 31 | 100 | none | 0 | 0 | 0 | 5 | 0 | 1 | 2 | 1 | 23.449 | 8.005
zhang2021 | 28 | 8c | 4 | 60 | none | silicone oil | 31 | 100 | none | 0 | 0 | 0 | 5 | 0 | 1 | 2 | 1 | 23.449 | 7.583
zhang2021 | 28 | 8c | 4 | 60 | none | silicone oil | 31 | 100 | none | 0 | 0 | 0 | 5 | 0 | 1 | 2 | 1 | 23.762 | 8.836
zhang2021 | 28 | 8c | 4 | 60 | none | silicone oil | 31 | 100 | none | 0 | 0 | 0 | 5 | 0 | 1 | 2 | 1 | 24.12 | 7.056
zhang2021 | 28 | 8c | 4 | 60 | none | silicone oil | 31 | 100 | none | 0 | 0 | 0 | 5 | 0 | 1 | 2 | 1 | 25.463 | 9.212
zhang2021 | 28 | 8c | 4 | 60 | none | silicone oil | 31 | 100 | none | 0 | 0 | 0 | 5 | 0 | 1 | 2 | 1 | 27.476 | 9.667
zhang2021 | 28 | 8c | 4 | 60 | none | silicone oil | 31 | 100 | none | 0 | 0 | 0 | 5 | 0 | 1 | 2 | 1 | 28.819 | 10.215
zhang2021 | 28 | 8c | 4 | 60 | none | silicone oil | 31 | 100 | none | 0 | 0 | 0 | 5 | 0 | 1 | 2 | 1 | 35.53 | 10.844
zhang2021 | 28 | 8c | 4 | 60 | none | silicone oil | 31 | 100 | none | 0 | 0 | 0 | 5 | 0 | 1 | 2 | 1 | 39.558 | 11.24
zhang2021 | 28 | 8c | 4 | 60 | none | silicone oil | 31 | 100 | none | 0 | 0 | 0 | 5 | 0 | 1 | 2 | 1 | 43.585 | 11.767
zhang2021 | 28 | 8c | 4 | 60 | none | silicone oil | 31 | 100 | none | 0 | 0 | 0 | 5 | 0 | 1 | 2 | 1 | 49.626 | 12.4
zhang2021 | 28 | 8c | 4 | 60 | none | silicone oil | 31 | 100 | none | 0 | 0 | 0 | 5 | 0 | 1 | 2 | 1 | 51.639 | 12.77
zhang2021 | 28 | 8c | 4 | 60 | none | silicone oil | 31 | 100 | none | 0 | 0 | 0 | 5 | 0 | 1 | 2 | 1 | 52.611 | 13.586
zhang2021 | 28 | 8c | 4 | 60 | none | silicone oil | 31 | 100 | none | 0 | 0 | 0 | 5 | 0 | 1 | 2 | 1 | 55.666 | 13.232
zhang2021 | 28 | 8c | 4 | 60 | none | silicone oil | 31 | 100 | none | 0 | 0 | 0 | 5 | 0 | 1 | 2 | 1 | 56.732 | 14.234
zhang2021 | 28 | 8c | 4 | 60 | none | silicone oil | 31 | 100 | none | 0 | 0 | 0 | 5 | 0 | 1 | 2 | 1 | 58.485 | 13.905
zhang2021 | 28 | 8c | 4 | 60 | none | silicone oil | 31 | 100 | none | 0 | 0 | 0 | 5 | 0 | 1 | 2 | 1 | 61.707 | 14.58
zhang2021 | 28 | 8c | 4 | 60 | none | silicone oil | 31 | 100 | none | 0 | 0 | 0 | 5 | 0 | 1 | 2 | 1 | 69.186 | 15.032
zhang2021 | 28 | 8c | 4 | 60 | none | silicone oil | 31 | 100 | none | 0 | 0 | 0 | 5 | 0 | 1 | 2 | 1 | 75.802 | 15.486
zhang2021 | 28 | 8c | 4 | 60 | none | silicone oil | 31 | 100 | none | 0 | 0 | 0 | 5 | 0 | 1 | 2 | 1 | 78.966 | 15.962
zhang2021 | 28 | 8c | 4 | 60 | none | silicone oil | 31 | 100 | none | 0 | 0 | 0 | 5 | 0 | 1 | 2 | 1 | 83.185 | 16.45
zhang2021 | 28 | 8c | 4 | 60 | none | silicone oil | 31 | 100 | none | 0 | 0 | 0 | 5 | 0 | 1 | 2 | 1 | 92.198 | 16.956
zhang2021 | 28 | 8c | 4 | 60 | none | silicone oil | 31 | 100 | none | 0 | 0 | 0 | 5 | 0 | 1 | 2 | 1 | 106.581 | 17.423
zhang2021 | 28 | 8c | 4 | 60 | none | silicone oil | 31 | 100 | none | 0 | 0 | 0 | 5 | 0 | 1 | 2 | 1 | 110.033 | 18.019
zhang2021 | 28 | 8c | 4 | 60 | none | silicone oil | 31 | 100 | none | 0 | 0 | 0 | 5 | 0 | 1 | 2 | 1 | 120.389 | 18.483
zhang2021 | 28 | 8c | 4 | 60 | none | silicone oil | 31 | 100 | none | 0 | 0 | 0 | 5 | 0 | 1 | 2 | 1 | 136.21 | 18.896
zhang2021 | 28 | 8c | 4 | 60 | none | silicone oil | 31 | 100 | none | 0 | 0 | 0 | 5 | 0 | 1 | 2 | 1 | 151.2 | 19.479
zhang2021 | 28 | 8c | 4 | 60 | none | silicone oil | 31 | 100 | none | 0 | 0 | 0 | 5 | 0 | 1 | 2 | 1 | 155.64 | 19.775
zhang2021 | 28 | 8c | 4 | 60 | none | silicone oil | 31 | 100 | none | 0 | 0 | 0 | 5 | 0 | 1 | 2 | 1 | 159.03 | 20.148
zhang2021 | 28 | 8c | 4 | 60 | none | silicone oil | 31 | 100 | none | 0 | 0 | 0 | 5 | 0 | 1 | 2 | 1 | 180.508 | 20.534
zhang2021 | 28 | 8c | 4 | 60 | none | silicone oil | 31 | 100 | none | 0 | 0 | 0 | 5 | 0 | 1 | 2 | 1 | 204 | 20.89
zhang2021 | 28 | 8c | 4 | 60 | none | silicone oil | 31 | 100 | none | 0 | 0 | 0 | 5 | 0 | 1 | 2 | 1 | 218.767 | 21.345
zhang2021 | 28 | 8c | 4 | 60 | none | silicone oil | 31 | 100 | none | 0 | 0 | 0 | 5 | 0 | 1 | 2 | 1 | 228.163 | 21.765
zhang2021 | 28 | 8c | 4 | 60 | none | silicone oil | 31 | 100 | none | 0 | 0 | 0 | 5 | 0 | 1 | 2 | 1 | 240.916 | 22.267
zhang2021 | 28 | 8c | 4 | 60 | none | silicone oil | 31 | 100 | none | 0 | 0 | 0 | 5 | 0 | 1 | 2 | 1 | 265.079 | 22.55
zhang2021 | 28 | 8c | 4 | 60 | none | silicone oil | 31 | 100 | none | 0 | 0 | 0 | 5 | 0 | 1 | 2 | 1 | 289.242 | 22.856
zhang2021 | 28 | 8c | 4 | 60 | none | silicone oil | 31 | 100 | none | 0 | 0 | 0 | 5 | 0 | 1 | 2 | 1 | 303.337 | 23.242
zhang2021 | 28 | 8c | 4 | 60 | none | silicone oil | 31 | 100 | none | 0 | 0 | 0 | 5 | 0 | 1 | 2 | 1 | 315.419 | 23.593
zhang2021 | 28 | 8c | 4 | 60 | none | silicone oil | 31 | 100 | none | 0 | 0 | 0 | 5 | 0 | 1 | 2 | 1 | 322.466 | 24.013
zhang2021 | 28 | 8c | 4 | 60 | none | silicone oil | 31 | 100 | none | 0 | 0 | 0 | 5 | 0 | 1 | 2 | 1 | 328.73 | 24.309
zhang2021 | 28 | 8c | 4 | 60 | none | silicone oil | 31 | 100 | none | 0 | 0 | 0 | 5 | 0 | 1 | 2 | 1 | 345.215 | 24.596
zhang2021 | 28 | 8c | 4 | 60 | none | silicone oil | 31 | 100 | none | 0 | 0 | 0 | 5 | 0 | 1 | 2 | 1 | 363.745 | 24.957
zhang2021 | 28 | 8c | 4 | 60 | none | silicone oil | 31 | 100 | none | 0 | 0 | 0 | 5 | 0 | 1 | 2 | 1 | 385.894 | 25.416
zhang2021 | 28 | 8c | 4 | 60 | none | silicone oil | 31 | 100 | none | 0 | 0 | 0 | 5 | 0 | 1 | 2 | 1 | 405.167 | 25.812
zhang2021 | 28 | 8c | 4 | 60 | none | silicone oil | 31 | 100 | none | 0 | 0 | 0 | 5 | 0 | 1 | 2 | 1 | 430.193 | 26.207
zhang2021 | 28 | 8c | 4 | 60 | none | silicone oil | 31 | 100 | none | 0 | 0 | 0 | 5 | 0 | 1 | 2 | 1 | 454.356 | 26.535
zhang2021 | 28 | 8c | 4 | 60 | none | silicone oil | 31 | 100 | none | 0 | 0 | 0 | 5 | 0 | 1 | 2 | 1 | 478.519 | 26.852
zhang2021 | 28 | 8c | 4 | 60 | none | silicone oil | 31 | 100 | none | 0 | 0 | 0 | 5 | 0 | 1 | 2 | 1 | 502.682 | 26.957
zhang2021 | 28 | 8c | 4 | 60 | none | silicone oil | 31 | 100 | none | 0 | 0 | 0 | 5 | 0 | 1 | 2 | 1 | 526.845 | 26.992
zhang2021 | 28 | 8c | 4 | 60 | none | silicone oil | 31 | 100 | none | 0 | 0 | 0 | 5 | 0 | 1 | 2 | 1 | 551.008 | 27.004
zhang2021 | 28 | 8c | 4 | 60 | none | silicone oil | 31 | 100 | none | 0 | 0 | 0 | 5 | 0 | 1 | 2 | 1 | 575.171 | 27.027
zhang2021 | 28 | 8c | 4 | 60 | none | silicone oil | 31 | 100 | none | 0 | 0 | 0 | 5 | 0 | 1 | 2 | 1 | 599.334 | 27.057
zhang2021 | 28 | 8c | 4 | 60 | none | silicone oil | 31 | 100 | none | 0 | 0 | 0 | 5 | 0 | 1 | 2 | 1 | 623.497 | 27.092
zhang2021 | 28 | 8c | 4 | 60 | none | silicone oil | 31 | 100 | none | 0 | 0 | 0 | 5 | 0 | 1 | 2 | 1 | 647.66 | 27.098
zhang2021 | 28 | 8c | 4 | 60 | none | silicone oil | 31 | 100 | none | 0 | 0 | 0 | 5 | 0 | 1 | 2 | 1 | 671.823 | 27.098
zhang2021 | 28 | 8c | 4 | 60 | none | silicone oil | 31 | 100 | none | 0 | 0 | 0 | 5 | 0 | 1 | 2 | 1 | 695.986 | 27.098
zhang2021 | 28 | 8c | 4 | 60 | none | silicone oil | 31 | 100 | none | 0 | 0 | 0 | 5 | 0 | 1 | 2 | 1 | 720.149 | 27.098
zhang2021 | 28 | 8c | 4 | 60 | none | silicone oil | 31 | 100 | none | 0 | 0 | 0 | 5 | 0 | 1 | 2 | 1 | 744.312 | 27.098
zhang2021 | 28 | 8c | 4 | 60 | none | silicone oil | 31 | 100 | none | 0 | 0 | 0 | 5 | 0 | 1 | 2 | 1 | 768.475 | 27.098
zhang2021 | 28 | 8c | 4 | 60 | none | silicone oil | 31 | 100 | none | 0 | 0 | 0 | 5 | 0 | 1 | 2 | 1 | 792.638 | 27.098
zhang2021 | 28 | 8c | 4 | 60 | none | silicone oil | 31 | 100 | none | 0 | 0 | 0 | 5 | 0 | 1 | 2 | 1 | 816.801 | 27.098
zhang2021 | 28 | 8c | 4 | 60 | none | silicone oil | 31 | 100 | none | 0 | 0 | 0 | 5 | 0 | 1 | 2 | 1 | 840.964 | 27.186
zhang2021 | 28 | 8c | 4 | 60 | none | silicone oil | 31 | 100 | none | 0 | 0 | 0 | 5 | 0 | 1 | 2 | 1 | 865.127 | 27.244
zhang2021 | 28 | 8c | 4 | 60 | none | silicone oil | 31 | 100 | none | 0 | 0 | 0 | 5 | 0 | 1 | 2 | 1 | 889.29 | 27.279
zhang2021 | 28 | 8c | 4 | 60 | none | silicone oil | 31 | 100 | none | 0 | 0 | 0 | 5 | 0 | 1 | 2 | 1 | 913.453 | 27.326
zhang2021 | 28 | 8c | 4 | 60 | none | silicone oil | 31 | 100 | none | 0 | 0 | 0 | 5 | 0 | 1 | 2 | 1 | 937.616 | 27.391
zhang2021 | 28 | 8c | 4 | 60 | none | silicone oil | 31 | 100 | none | 0 | 0 | 0 | 5 | 0 | 1 | 2 | 1 | 961.779 | 27.426
zhang2021 | 28 | 8c | 4 | 60 | none | silicone oil | 31 | 100 | none | 0 | 0 | 0 | 5 | 0 | 1 | 2 | 1 | 985.942 | 27.508
zhang2021 | 28 | 8c | 4 | 60 | none | silicone oil | 31 | 100 | none | 0 | 0 | 0 | 5 | 0 | 1 | 2 | 1 | 1010.105 | 27.543
zhang2021 | 28 | 8c | 4 | 60 | none | silicone oil | 31 | 100 | none | 0 | 0 | 0 | 5 | 0 | 1 | 2 | 1 | 1034.268 | 27.578
zhang2021 | 28 | 8c | 4 | 60 | none | silicone oil | 31 | 100 | none | 0 | 0 | 0 | 5 | 0 | 1 | 2 | 1 | 1058.431 | 27.654
zhang2021 | 28 | 8c | 4 | 60 | none | silicone oil | 31 | 100 | none | 0 | 0 | 0 | 5 | 0 | 1 | 2 | 1 | 1082.594 | 27.731
zhang2021 | 28 | 8c | 4 | 60 | none | silicone oil | 31 | 100 | none | 0 | 0 | 0 | 5 | 0 | 1 | 2 | 1 | 1106.757 | 27.736
zhang2021 | 28 | 8c | 4 | 60 | none | silicone oil | 31 | 100 | none | 0 | 0 | 0 | 5 | 0 | 1 | 2 | 1 | 1130.92 | 27.783
zhang2021 | 28 | 8c | 4 | 60 | none | silicone oil | 31 | 100 | none | 0 | 0 | 0 | 5 | 0 | 1 | 2 | 1 | 1155.083 | 27.83
zhang2021 | 28 | 8c | 4 | 60 | none | silicone oil | 31 | 100 | none | 0 | 0 | 0 | 5 | 0 | 1 | 2 | 1 | 1179.246 | 27.801
zhang2021 | 28 | 8c | 4 | 60 | none | silicone oil | 31 | 100 | none | 0 | 0 | 0 | 5 | 0 | 1 | 2 | 1 | 1203.409 | 27.801
zhang2021 | 28 | 8c | 4 | 60 | none | silicone oil | 31 | 100 | none | 0 | 0 | 0 | 5 | 0 | 1 | 2 | 1 | 1227.572 | 27.801
zhang2021 | 28 | 8c | 4 | 60 | none | silicone oil | 31 | 100 | none | 0 | 0 | 0 | 5 | 0 | 1 | 2 | 1 | 1251.735 | 27.801
zhang2021 | 28 | 8c | 4 | 60 | none | silicone oil | 31 | 100 | none | 0 | 0 | 0 | 5 | 0 | 1 | 2 | 1 | 1275.898 | 27.801
zhang2021 | 28 | 8c | 4 | 60 | none | silicone oil | 31 | 100 | none | 0 | 0 | 0 | 5 | 0 | 1 | 2 | 1 | 1300.061 | 27.801
zhang2021 | 28 | 8c | 4 | 60 | none | silicone oil | 31 | 100 | none | 0 | 0 | 0 | 5 | 0 | 1 | 2 | 1 | 1324.224 | 27.801
zhang2021 | 28 | 8c | 4 | 60 | none | silicone oil | 31 | 100 | none | 0 | 0 | 0 | 5 | 0 | 1 | 2 | 1 | 1348.387 | 27.801
zhang2021 | 28 | 8c | 4 | 60 | none | silicone oil | 31 | 100 | none | 0 | 0 | 0 | 5 | 0 | 1 | 2 | 1 | 1372.55 | 27.801
zhang2021 | 28 | 8c | 4 | 60 | none | silicone oil | 31 | 100 | none | 0 | 0 | 0 | 5 | 0 | 1 | 2 | 1 | 1396.713 | 27.818
zhang2021 | 28 | 8c | 4 | 60 | none | silicone oil | 31 | 100 | none | 0 | 0 | 0 | 5 | 0 | 1 | 2 | 1 | 1420.876 | 27.813
zhang2021 | 28 | 8c | 4 | 60 | none | silicone oil | 31 | 100 | none | 0 | 0 | 0 | 5 | 0 | 1 | 2 | 1 | 1445.039 | 27.836
zhang2021 | 28 | 8c | 4 | 60 | none | silicone oil | 31 | 100 | none | 0 | 0 | 0 | 5 | 0 | 1 | 2 | 1 | 1469.202 | 27.836
zhang2021 | 28 | 8c | 4 | 60 | none | silicone oil | 31 | 100 | none | 0 | 0 | 0 | 5 | 0 | 1 | 2 | 1 | 1493.365 | 27.836
zhang2021 | 28 | 8c | 4 | 60 | none | silicone oil | 31 | 100 | none | 0 | 0 | 0 | 5 | 0 | 1 | 2 | 1 | 1517.528 | 27.836
zhang2021 | 28 | 8c | 4 | 60 | none | silicone oil | 31 | 100 | none | 0 | 0 | 0 | 5 | 0 | 1 | 2 | 1 | 1541.691 | 27.842
zhang2021 | 28 | 8c | 4 | 60 | none | silicone oil | 31 | 100 | none | 0 | 0 | 0 | 5 | 0 | 1 | 2 | 1 | 1565.854 | 27.871
zhang2021 | 28 | 8c | 4 | 60 | none | silicone oil | 31 | 100 | none | 0 | 0 | 0 | 5 | 0 | 1 | 2 | 1 | 1590.017 | 27.871
zhang2021 | 28 | 8c | 4 | 60 | none | silicone oil | 31 | 100 | none | 0 | 0 | 0 | 5 | 0 | 1 | 2 | 1 | 1614.18 | 27.871
zhang2021 | 28 | 8c | 4 | 60 | none | silicone oil | 31 | 100 | none | 0 | 0 | 0 | 5 | 0 | 1 | 2 | 1 | 1638.343 | 27.912
zhang2021 | 28 | 8c | 4 | 60 | none | silicone oil | 31 | 100 | none | 0 | 0 | 0 | 5 | 0 | 1 | 2 | 1 | 1662.506 | 27.942
zhang2021 | 28 | 8c | 4 | 60 | none | silicone oil | 31 | 100 | none | 0 | 0 | 0 | 5 | 0 | 1 | 2 | 1 | 1686.669 | 27.942
zhang2021 | 28 | 8c | 4 | 60 | none | silicone oil | 31 | 100 | none | 0 | 0 | 0 | 5 | 0 | 1 | 2 | 1 | 1710.832 | 27.942
zhang2021 | 28 | 8c | 4 | 60 | none | silicone oil | 31 | 100 | none | 0 | 0 | 0 | 5 | 0 | 1 | 2 | 1 | 1734.995 | 27.942
zhang2021 | 28 | 8c | 4 | 60 | none | silicone oil | 31 | 100 | none | 0 | 0 | 0 | 5 | 0 | 1 | 2 | 1 | 1759.158 | 27.942
zhang2021 | 28 | 8c | 4 | 60 | none | silicone oil | 31 | 100 | none | 0 | 0 | 0 | 5 | 0 | 1 | 2 | 1 | 1783.321 | 27.942
zhang2021 | 28 | 8c | 4 | 60 | none | silicone oil | 31 | 100 | none | 0 | 0 | 0 | 5 | 0 | 1 | 2 | 1 | 1807.484 | 27.942
zhang2021 | 28 | 8c | 4 | 60 | none | silicone oil | 31 | 100 | none | 0 | 0 | 0 | 5 | 0 | 1 | 2 | 1 | 1831.647 | 27.942
zhang2021 | 28 | 8c | 4 | 60 | none | silicone oil | 31 | 100 | none | 0 | 0 | 0 | 5 | 0 | 1 | 2 | 1 | 1855.81 | 27.942
zhang2021 | 28 | 8c | 4 | 60 | none | silicone oil | 31 | 100 | none | 0 | 0 | 0 | 5 | 0 | 1 | 2 | 1 | 1879.973 | 27.942
zhang2021 | 28 | 8c | 4 | 60 | none | silicone oil | 31 | 100 | none | 0 | 0 | 0 | 5 | 0 | 1 | 2 | 1 | 1904.136 | 27.942
zhang2021 | 28 | 8c | 4 | 60 | none | silicone oil | 31 | 100 | none | 0 | 0 | 0 | 5 | 0 | 1 | 2 | 1 | 1928.299 | 27.942
zhang2021 | 28 | 8c | 4 | 60 | none | silicone oil | 31 | 100 | none | 0 | 0 | 0 | 5 | 0 | 1 | 2 | 1 | 1952.462 | 27.942
zhang2021 | 28 | 8c | 4 | 60 | none | silicone oil | 31 | 100 | none | 0 | 0 | 0 | 5 | 0 | 1 | 2 | 1 | 1976.625 | 27.942
zhang2021 | 28 | 8c | 4 | 60 | none | silicone oil | 31 | 100 | none | 0 | 0 | 0 | 5 | 0 | 1 | 2 | 1 | 2000.788 | 27.942
zhang2021 | 28 | 8c | 4 | 60 | none | silicone oil | 31 | 100 | none | 0 | 0 | 0 | 5 | 0 | 1 | 2 | 1 | 2024.951 | 27.942
zhang2021 | 28 | 8c | 4 | 60 | none | silicone oil | 31 | 100 | none | 0 | 0 | 0 | 5 | 0 | 1 | 2 | 1 | 2049.114 | 27.942
zhang2021 | 28 | 8c | 4 | 60 | none | silicone oil | 31 | 100 | none | 0 | 0 | 0 | 5 | 0 | 1 | 2 | 1 | 2073.277 | 27.942
zhang2021 | 28 | 8c | 4 | 60 | none | silicone oil | 31 | 100 | none | 0 | 0 | 0 | 5 | 0 | 1 | 2 | 1 | 2097.44 | 27.942
zhang2021 | 28 | 8c | 4 | 60 | none | silicone oil | 31 | 100 | none | 0 | 0 | 0 | 5 | 0 | 1 | 2 | 1 | 2121.603 | 27.942
zhang2021 | 28 | 8c | 4 | 60 | none | silicone oil | 31 | 100 | none | 0 | 0 | 0 | 5 | 0 | 1 | 2 | 1 | 2145.766 | 27.942
zhang2021 | 28 | 8c | 4 | 60 | none | silicone oil | 31 | 100 | none | 0 | 0 | 0 | 5 | 0 | 1 | 2 | 1 | 2161.874 | 27.942
yu2024 | 1 | 6a | 5.5 | 30 | none | silicone oil | 69 | 100 | none | 0 | 0 | 0 | 0 | 1 | 0 | 0 | 0 | 7.68 | 31.264
yu2024 | 1 | 6a | 5.5 | 30 | none | silicone oil | 69 | 100 | none | 0 | 0 | 0 | 0 | 1 | 0 | 0 | 0 | 12.96 | 40.238
yu2024 | 1 | 6a | 5.5 | 30 | none | silicone oil | 69 | 100 | none | 0 | 0 | 0 | 0 | 1 | 0 | 0 | 0 | 18.792 | 46.198
yu2024 | 1 | 6a | 5.5 | 30 | none | silicone oil | 69 | 100 | none | 0 | 0 | 0 | 0 | 1 | 0 | 0 | 0 | 23.976 | 50.334
yu2024 | 1 | 6a | 5.5 | 30 | none | silicone oil | 69 | 100 | none | 0 | 0 | 0 | 0 | 1 | 0 | 0 | 0 | 32.304 | 51.788
yu2024 | 1 | 6a | 5.5 | 30 | none | silicone oil | 69 | 100 | none | 0 | 0 | 0 | 0 | 1 | 0 | 0 | 0 | 37.776 | 53.536
yu2024 | 1 | 6a | 5.5 | 30 | none | silicone oil | 69 | 100 | none | 0 | 0 | 0 | 0 | 1 | 0 | 0 | 0 | 42.024 | 54.212
yu2024 | 1 | 6a | 5.5 | 30 | none | silicone oil | 69 | 100 | none | 0 | 0 | 0 | 0 | 1 | 0 | 0 | 0 | 48.504 | 55.149
yu2024 | 1 | 6a | 5.5 | 30 | none | silicone oil | 69 | 100 | none | 0 | 0 | 0 | 0 | 1 | 0 | 0 | 0 | 72.6 | 57.812
yu2024 | 1 | 6a | 5.5 | 30 | none | silicone oil | 69 | 100 | none | 0 | 0 | 0 | 0 | 1 | 0 | 0 | 0 | 96.576 | 59.719
yu2024 | 1 | 6a | 5.5 | 30 | none | silicone oil | 69 | 100 | none | 0 | 0 | 0 | 0 | 1 | 0 | 0 | 0 | 121.128 | 60.264
yu2024 | 1 | 6a | 5.5 | 30 | none | silicone oil | 69 | 100 | none | 0 | 0 | 0 | 0 | 1 | 0 | 0 | 0 | 144.504 | 60.252
yu2024 | 1 | 6a | 5.5 | 30 | none | silicone oil | 69 | 100 | none | 0 | 0 | 0 | 0 | 1 | 0 | 0 | 0 | 168.48 | 60.262
yu2024 | 1 | 6a | 5.5 | 30 | none | silicone oil | 69 | 100 | none | 0 | 0 | 0 | 0 | 1 | 0 | 0 | 0 | 192.456 | 60.695
yu2024 | 1 | 6a | 5.5 | 30 | none | silicone oil | 69 | 100 | none | 0 | 0 | 0 | 0 | 1 | 0 | 0 | 0 | 216.432 | 60.704
yu2024 | 1 | 6a | 5.5 | 30 | none | silicone oil | 69 | 100 | none | 0 | 0 | 0 | 0 | 1 | 0 | 0 | 0 | 240.408 | 60.695
yu2024 | 1 | 6a | 5.5 | 30 | none | silicone oil | 69 | 100 | none | 0 | 0 | 0 | 0 | 1 | 0 | 0 | 0 | 264.96 | 60.717
yu2024 | 1 | 6a | 5.5 | 30 | none | silicone oil | 69 | 100 | none | 0 | 0 | 0 | 0 | 1 | 0 | 0 | 0 | 288.36 | 61.285
yu2024 | 1 | 6a | 5.5 | 30 | none | silicone oil | 69 | 100 | none | 0 | 0 | 0 | 0 | 1 | 0 | 0 | 0 | 312.912 | 61.285
yu2024 | 1 | 6a | 5.5 | 30 | none | silicone oil | 69 | 100 | none | 0 | 0 | 0 | 0 | 1 | 0 | 0 | 0 | 336.288 | 61.693
yu2024 | 1 | 6a | 5.5 | 30 | none | silicone oil | 69 | 100 | none | 0 | 0 | 0 | 0 | 1 | 0 | 0 | 0 | 360.864 | 61.727
yu2024 | 1 | 6a | 5.5 | 30 | none | silicone oil | 69 | 100 | none | 0 | 0 | 0 | 0 | 1 | 0 | 0 | 0 | 384.84 | 61.704
yu2024 | 1 | 6a | 5.5 | 30 | none | silicone oil | 69 | 100 | none | 0 | 0 | 0 | 0 | 1 | 0 | 0 | 0 | 408.216 | 61.704
yu2024 | 1 | 6a | 5.5 | 30 | none | silicone oil | 69 | 100 | none | 0 | 0 | 0 | 0 | 1 | 0 | 0 | 0 | 432.192 | 61.716
yu2024 | 1 | 6a | 5.5 | 30 | none | silicone oil | 69 | 100 | none | 0 | 0 | 0 | 0 | 1 | 0 | 0 | 0 | 456.744 | 61.716
yu2024 | 1 | 6a | 5.5 | 30 | none | silicone oil | 69 | 100 | none | 0 | 0 | 0 | 0 | 1 | 0 | 0 | 0 | 480.144 | 61.716
yu2024 | 1 | 6a | 5.5 | 30 | none | silicone oil | 69 | 100 | none | 0 | 0 | 0 | 0 | 1 | 0 | 0 | 0 | 504.696 | 61.716
yu2024 | 1 | 6a | 5.5 | 30 | none | silicone oil | 69 | 100 | none | 0 | 0 | 0 | 0 | 1 | 0 | 0 | 0 | 528.672 | 61.725
yu2024 | 1 | 6a | 5.5 | 30 | none | silicone oil | 69 | 100 | none | 0 | 0 | 0 | 0 | 1 | 0 | 0 | 0 | 552.648 | 61.727
yu2024 | 1 | 6a | 5.5 | 30 | none | silicone oil | 69 | 100 | none | 0 | 0 | 0 | 0 | 1 | 0 | 0 | 0 | 576.024 | 61.716
yu2024 | 1 | 6a | 5.5 | 30 | none | silicone oil | 69 | 100 | none | 0 | 0 | 0 | 0 | 1 | 0 | 0 | 0 | 600.576 | 61.738
yu2024 | 1 | 6a | 5.5 | 30 | none | silicone oil | 69 | 100 | none | 0 | 0 | 0 | 0 | 1 | 0 | 0 | 0 | 623.976 | 61.738
yu2024 | 1 | 6a | 5.5 | 30 | none | silicone oil | 69 | 100 | none | 0 | 0 | 0 | 0 | 1 | 0 | 0 | 0 | 648.528 | 62.215
yu2024 | 1 | 6a | 5.5 | 30 | none | silicone oil | 69 | 100 | none | 0 | 0 | 0 | 0 | 1 | 0 | 0 | 0 | 672.504 | 62.215
yu2024 | 1 | 6a | 5.5 | 30 | none | silicone oil | 69 | 100 | none | 0 | 0 | 0 | 0 | 1 | 0 | 0 | 0 | 695.904 | 62.228
yu2024 | 1 | 6a | 5.5 | 30 | none | silicone oil | 69 | 100 | none | 0 | 0 | 0 | 0 | 1 | 0 | 0 | 0 | 720.456 | 62.215
yu2024 | 2 | 6a | 5.5 | 40 | none | silicone oil | 59 | 100 | none | 0 | 0 | 0 | 0 | 1 | 0 | 0 | 0 | 7.104 | 18.257
yu2024 | 2 | 6a | 5.5 | 40 | none | silicone oil | 59 | 100 | none | 0 | 0 | 0 | 0 | 1 | 0 | 0 | 0 | 12.96 | 26.25
yu2024 | 2 | 6a | 5.5 | 40 | none | silicone oil | 59 | 100 | none | 0 | 0 | 0 | 0 | 1 | 0 | 0 | 0 | 18.792 | 33.249
yu2024 | 2 | 6a | 5.5 | 40 | none | silicone oil | 59 | 100 | none | 0 | 0 | 0 | 0 | 1 | 0 | 0 | 0 | 25.368 | 39.914
yu2024 | 2 | 6a | 5.5 | 40 | none | silicone oil | 59 | 100 | none | 0 | 0 | 0 | 0 | 1 | 0 | 0 | 0 | 30.936 | 41.61
yu2024 | 2 | 6a | 5.5 | 40 | none | silicone oil | 59 | 100 | none | 0 | 0 | 0 | 0 | 1 | 0 | 0 | 0 | 37.872 | 43.064
yu2024 | 2 | 6a | 5.5 | 40 | none | silicone oil | 59 | 100 | none | 0 | 0 | 0 | 0 | 1 | 0 | 0 | 0 | 44.808 | 44.276
yu2024 | 2 | 6a | 5.5 | 40 | none | silicone oil | 59 | 100 | none | 0 | 0 | 0 | 0 | 1 | 0 | 0 | 0 | 50.352 | 45.245
yu2024 | 2 | 6a | 5.5 | 40 | none | silicone oil | 59 | 100 | none | 0 | 0 | 0 | 0 | 1 | 0 | 0 | 0 | 73.176 | 48.261
yu2024 | 2 | 6a | 5.5 | 40 | none | silicone oil | 59 | 100 | none | 0 | 0 | 0 | 0 | 1 | 0 | 0 | 0 | 97.152 | 50.208
yu2024 | 2 | 6a | 5.5 | 40 | none | silicone oil | 59 | 100 | none | 0 | 0 | 0 | 0 | 1 | 0 | 0 | 0 | 120.528 | 50.718
yu2024 | 2 | 6a | 5.5 | 40 | none | silicone oil | 59 | 100 | none | 0 | 0 | 0 | 0 | 1 | 0 | 0 | 0 | 144.504 | 51.216
yu2024 | 2 | 6a | 5.5 | 40 | none | silicone oil | 59 | 100 | none | 0 | 0 | 0 | 0 | 1 | 0 | 0 | 0 | 167.904 | 51.708
yu2024 | 2 | 6a | 5.5 | 40 | none | silicone oil | 59 | 100 | none | 0 | 0 | 0 | 0 | 1 | 0 | 0 | 0 | 193.032 | 52.219
yu2024 | 2 | 6a | 5.5 | 40 | none | silicone oil | 59 | 100 | none | 0 | 0 | 0 | 0 | 1 | 0 | 0 | 0 | 216.432 | 52.219
yu2024 | 2 | 6a | 5.5 | 40 | none | silicone oil | 59 | 100 | none | 0 | 0 | 0 | 0 | 1 | 0 | 0 | 0 | 240.408 | 52.747
yu2024 | 2 | 6a | 5.5 | 40 | none | silicone oil | 59 | 100 | none | 0 | 0 | 0 | 0 | 1 | 0 | 0 | 0 | 264.384 | 52.771
yu2024 | 2 | 6a | 5.5 | 40 | none | silicone oil | 59 | 100 | none | 0 | 0 | 0 | 0 | 1 | 0 | 0 | 0 | 288.936 | 52.76
yu2024 | 2 | 6a | 5.5 | 40 | none | silicone oil | 59 | 100 | none | 0 | 0 | 0 | 0 | 1 | 0 | 0 | 0 | 312.912 | 52.754
yu2024 | 2 | 6a | 5.5 | 40 | none | silicone oil | 59 | 100 | none | 0 | 0 | 0 | 0 | 1 | 0 | 0 | 0 | 336.888 | 52.76
yu2024 | 2 | 6a | 5.5 | 40 | none | silicone oil | 59 | 100 | none | 0 | 0 | 0 | 0 | 1 | 0 | 0 | 0 | 360.264 | 52.76
yu2024 | 2 | 6a | 5.5 | 40 | none | silicone oil | 59 | 100 | none | 0 | 0 | 0 | 0 | 1 | 0 | 0 | 0 | 384.84 | 52.76
yu2024 | 2 | 6a | 5.5 | 40 | none | silicone oil | 59 | 100 | none | 0 | 0 | 0 | 0 | 1 | 0 | 0 | 0 | 408.216 | 52.76
yu2024 | 2 | 6a | 5.5 | 40 | none | silicone oil | 59 | 100 | none | 0 | 0 | 0 | 0 | 1 | 0 | 0 | 0 | 432.768 | 53.23
yu2024 | 2 | 6a | 5.5 | 40 | none | silicone oil | 59 | 100 | none | 0 | 0 | 0 | 0 | 1 | 0 | 0 | 0 | 456.168 | 53.23
yu2024 | 2 | 6a | 5.5 | 40 | none | silicone oil | 59 | 100 | none | 0 | 0 | 0 | 0 | 1 | 0 | 0 | 0 | 480.72 | 53.21
yu2024 | 2 | 6a | 5.5 | 40 | none | silicone oil | 59 | 100 | none | 0 | 0 | 0 | 0 | 1 | 0 | 0 | 0 | 504.12 | 53.22
yu2024 | 2 | 6a | 5.5 | 40 | none | silicone oil | 59 | 100 | none | 0 | 0 | 0 | 0 | 1 | 0 | 0 | 0 | 528.672 | 53.21
yu2024 | 2 | 6a | 5.5 | 40 | none | silicone oil | 59 | 100 | none | 0 | 0 | 0 | 0 | 1 | 0 | 0 | 0 | 553.224 | 53.23
yu2024 | 2 | 6a | 5.5 | 40 | none | silicone oil | 59 | 100 | none | 0 | 0 | 0 | 0 | 1 | 0 | 0 | 0 | 576.624 | 53.21
yu2024 | 2 | 6a | 5.5 | 40 | none | silicone oil | 59 | 100 | none | 0 | 0 | 0 | 0 | 1 | 0 | 0 | 0 | 600 | 53.23
yu2024 | 2 | 6a | 5.5 | 40 | none | silicone oil | 59 | 100 | none | 0 | 0 | 0 | 0 | 1 | 0 | 0 | 0 | 624.552 | 53.24
yu2024 | 2 | 6a | 5.5 | 40 | none | silicone oil | 59 | 100 | none | 0 | 0 | 0 | 0 | 1 | 0 | 0 | 0 | 648.528 | 53.23
yu2024 | 2 | 6a | 5.5 | 40 | none | silicone oil | 59 | 100 | none | 0 | 0 | 0 | 0 | 1 | 0 | 0 | 0 | 672.504 | 53.21
yu2024 | 2 | 6a | 5.5 | 40 | none | silicone oil | 59 | 100 | none | 0 | 0 | 0 | 0 | 1 | 0 | 0 | 0 | 695.904 | 53.24
yu2024 | 2 | 6a | 5.5 | 40 | none | silicone oil | 59 | 100 | none | 0 | 0 | 0 | 0 | 1 | 0 | 0 | 0 | 720.456 | 53.22
yu2024 | 3 | 6a | 5.5 | 50 | none | silicone oil | 49 | 100 | none | 0 | 0 | 0 | 0 | 1 | 0 | 0 | 0 | 7.344 | 3.805
yu2024 | 3 | 6a | 5.5 | 50 | none | silicone oil | 49 | 100 | none | 0 | 0 | 0 | 0 | 1 | 0 | 0 | 0 | 14.28 | 6.471
yu2024 | 3 | 6a | 5.5 | 50 | none | silicone oil | 49 | 100 | none | 0 | 0 | 0 | 0 | 1 | 0 | 0 | 0 | 19.824 | 8.409
yu2024 | 3 | 6a | 5.5 | 50 | none | silicone oil | 49 | 100 | none | 0 | 0 | 0 | 0 | 1 | 0 | 0 | 0 | 25.368 | 10.106
yu2024 | 3 | 6a | 5.5 | 50 | none | silicone oil | 49 | 100 | none | 0 | 0 | 0 | 0 | 1 | 0 | 0 | 0 | 32.304 | 11.802
yu2024 | 3 | 6a | 5.5 | 50 | none | silicone oil | 49 | 100 | none | 0 | 0 | 0 | 0 | 1 | 0 | 0 | 0 | 36.48 | 13.256
yu2024 | 3 | 6a | 5.5 | 50 | none | silicone oil | 49 | 100 | none | 0 | 0 | 0 | 0 | 1 | 0 | 0 | 0 | 43.416 | 15.195
yu2024 | 3 | 6a | 5.5 | 50 | none | silicone oil | 49 | 100 | none | 0 | 0 | 0 | 0 | 1 | 0 | 0 | 0 | 50.352 | 16.649
yu2024 | 3 | 6a | 5.5 | 50 | none | silicone oil | 49 | 100 | none | 0 | 0 | 0 | 0 | 1 | 0 | 0 | 0 | 73.176 | 22.888
yu2024 | 3 | 6a | 5.5 | 50 | none | silicone oil | 49 | 100 | none | 0 | 0 | 0 | 0 | 1 | 0 | 0 | 0 | 96.576 | 25.886
yu2024 | 3 | 6a | 5.5 | 50 | none | silicone oil | 49 | 100 | none | 0 | 0 | 0 | 0 | 1 | 0 | 0 | 0 | 121.128 | 30.387
yu2024 | 3 | 6a | 5.5 | 50 | none | silicone oil | 49 | 100 | none | 0 | 0 | 0 | 0 | 1 | 0 | 0 | 0 | 146.256 | 31.83
yu2024 | 3 | 6a | 5.5 | 50 | none | silicone oil | 49 | 100 | none | 0 | 0 | 0 | 0 | 1 | 0 | 0 | 0 | 168.48 | 33.377
yu2024 | 3 | 6a | 5.5 | 50 | none | silicone oil | 49 | 100 | none | 0 | 0 | 0 | 0 | 1 | 0 | 0 | 0 | 193.632 | 33.84
yu2024 | 3 | 6a | 5.5 | 50 | none | silicone oil | 49 | 100 | none | 0 | 0 | 0 | 0 | 1 | 0 | 0 | 0 | 217.008 | 34.87
yu2024 | 3 | 6a | 5.5 | 50 | none | silicone oil | 49 | 100 | none | 0 | 0 | 0 | 0 | 1 | 0 | 0 | 0 | 240.984 | 35.822
yu2024 | 3 | 6a | 5.5 | 50 | none | silicone oil | 49 | 100 | none | 0 | 0 | 0 | 0 | 1 | 0 | 0 | 0 | 264.96 | 35.882
yu2024 | 3 | 6a | 5.5 | 50 | none | silicone oil | 49 | 100 | none | 0 | 0 | 0 | 0 | 1 | 0 | 0 | 0 | 288.936 | 36.281
yu2024 | 3 | 6a | 5.5 | 50 | none | silicone oil | 49 | 100 | none | 0 | 0 | 0 | 0 | 1 | 0 | 0 | 0 | 312.912 | 36.894
yu2024 | 3 | 6a | 5.5 | 50 | none | silicone oil | 49 | 100 | none | 0 | 0 | 0 | 0 | 1 | 0 | 0 | 0 | 336.888 | 37.302
yu2024 | 3 | 6a | 5.5 | 50 | none | silicone oil | 49 | 100 | none | 0 | 0 | 0 | 0 | 1 | 0 | 0 | 0 | 360.264 | 37.313
yu2024 | 3 | 6a | 5.5 | 50 | none | silicone oil | 49 | 100 | none | 0 | 0 | 0 | 0 | 1 | 0 | 0 | 0 | 384.84 | 37.302
yu2024 | 3 | 6a | 5.5 | 50 | none | silicone oil | 49 | 100 | none | 0 | 0 | 0 | 0 | 1 | 0 | 0 | 0 | 408.216 | 37.864
yu2024 | 3 | 6a | 5.5 | 50 | none | silicone oil | 49 | 100 | none | 0 | 0 | 0 | 0 | 1 | 0 | 0 | 0 | 432.768 | 37.864
yu2024 | 3 | 6a | 5.5 | 50 | none | silicone oil | 49 | 100 | none | 0 | 0 | 0 | 0 | 1 | 0 | 0 | 0 | 456.744 | 37.896
yu2024 | 3 | 6a | 5.5 | 50 | none | silicone oil | 49 | 100 | none | 0 | 0 | 0 | 0 | 1 | 0 | 0 | 0 | 480.72 | 38.272
yu2024 | 3 | 6a | 5.5 | 50 | none | silicone oil | 49 | 100 | none | 0 | 0 | 0 | 0 | 1 | 0 | 0 | 0 | 504.12 | 38.313
yu2024 | 3 | 6a | 5.5 | 50 | none | silicone oil | 49 | 100 | none | 0 | 0 | 0 | 0 | 1 | 0 | 0 | 0 | 528.672 | 38.272
yu2024 | 3 | 6a | 5.5 | 50 | none | silicone oil | 49 | 100 | none | 0 | 0 | 0 | 0 | 1 | 0 | 0 | 0 | 552.648 | 38.908
yu2024 | 3 | 6a | 5.5 | 50 | none | silicone oil | 49 | 100 | none | 0 | 0 | 0 | 0 | 1 | 0 | 0 | 0 | 576.624 | 38.854
yu2024 | 3 | 6a | 5.5 | 50 | none | silicone oil | 49 | 100 | none | 0 | 0 | 0 | 0 | 1 | 0 | 0 | 0 | 601.176 | 38.854
yu2024 | 3 | 6a | 5.5 | 50 | none | silicone oil | 49 | 100 | none | 0 | 0 | 0 | 0 | 1 | 0 | 0 | 0 | 624.552 | 39.293
yu2024 | 3 | 6a | 5.5 | 50 | none | silicone oil | 49 | 100 | none | 0 | 0 | 0 | 0 | 1 | 0 | 0 | 0 | 648.528 | 39.298
yu2024 | 3 | 6a | 5.5 | 50 | none | silicone oil | 49 | 100 | none | 0 | 0 | 0 | 0 | 1 | 0 | 0 | 0 | 672.504 | 39.293
yu2024 | 3 | 6a | 5.5 | 50 | none | silicone oil | 49 | 100 | none | 0 | 0 | 0 | 0 | 1 | 0 | 0 | 0 | 696.48 | 39.316
yu2024 | 3 | 6a | 5.5 | 50 | none | silicone oil | 49 | 100 | none | 0 | 0 | 0 | 0 | 1 | 0 | 0 | 0 | 720.456 | 39.324
yu2024 | 4 | 6a | 5.5 | 60 | none | silicone oil | 39 | 100 | none | 0 | 0 | 0 | 0 | 1 | 0 | 0 | 0 | 4.56 | 1.624
yu2024 | 4 | 6a | 5.5 | 60 | none | silicone oil | 39 | 100 | none | 0 | 0 | 0 | 0 | 1 | 0 | 0 | 0 | 8.712 | 2.593
yu2024 | 4 | 6a | 5.5 | 60 | none | silicone oil | 39 | 100 | none | 0 | 0 | 0 | 0 | 1 | 0 | 0 | 0 | 12.888 | 3.805
yu2024 | 4 | 6a | 5.5 | 60 | none | silicone oil | 39 | 100 | none | 0 | 0 | 0 | 0 | 1 | 0 | 0 | 0 | 18.432 | 4.532
yu2024 | 4 | 6a | 5.5 | 60 | none | silicone oil | 39 | 100 | none | 0 | 0 | 0 | 0 | 1 | 0 | 0 | 0 | 23.976 | 5.259
yu2024 | 4 | 6a | 5.5 | 60 | none | silicone oil | 39 | 100 | none | 0 | 0 | 0 | 0 | 1 | 0 | 0 | 0 | 30.936 | 5.986
yu2024 | 4 | 6a | 5.5 | 60 | none | silicone oil | 39 | 100 | none | 0 | 0 | 0 | 0 | 1 | 0 | 0 | 0 | 36.48 | 6.713
yu2024 | 4 | 6a | 5.5 | 60 | none | silicone oil | 39 | 100 | none | 0 | 0 | 0 | 0 | 1 | 0 | 0 | 0 | 43.416 | 7.44
yu2024 | 4 | 6a | 5.5 | 60 | none | silicone oil | 39 | 100 | none | 0 | 0 | 0 | 0 | 1 | 0 | 0 | 0 | 48.96 | 8.167
yu2024 | 4 | 6a | 5.5 | 60 | none | silicone oil | 39 | 100 | none | 0 | 0 | 0 | 0 | 1 | 0 | 0 | 0 | 72.6 | 11.239
yu2024 | 4 | 6a | 5.5 | 60 | none | silicone oil | 39 | 100 | none | 0 | 0 | 0 | 0 | 1 | 0 | 0 | 0 | 95.976 | 14.36
yu2024 | 4 | 6a | 5.5 | 60 | none | silicone oil | 39 | 100 | none | 0 | 0 | 0 | 0 | 1 | 0 | 0 | 0 | 120.528 | 17.679
yu2024 | 4 | 6a | 5.5 | 60 | none | silicone oil | 39 | 100 | none | 0 | 0 | 0 | 0 | 1 | 0 | 0 | 0 | 144.504 | 20.444
yu2024 | 4 | 6a | 5.5 | 60 | none | silicone oil | 39 | 100 | none | 0 | 0 | 0 | 0 | 1 | 0 | 0 | 0 | 168.48 | 22.63
yu2024 | 4 | 6a | 5.5 | 60 | none | silicone oil | 39 | 100 | none | 0 | 0 | 0 | 0 | 1 | 0 | 0 | 0 | 192.456 | 23.612
yu2024 | 4 | 6a | 5.5 | 60 | none | silicone oil | 39 | 100 | none | 0 | 0 | 0 | 0 | 1 | 0 | 0 | 0 | 216.432 | 24.642
yu2024 | 4 | 6a | 5.5 | 60 | none | silicone oil | 39 | 100 | none | 0 | 0 | 0 | 0 | 1 | 0 | 0 | 0 | 240.408 | 25.635
yu2024 | 4 | 6a | 5.5 | 60 | none | silicone oil | 39 | 100 | none | 0 | 0 | 0 | 0 | 1 | 0 | 0 | 0 | 264.384 | 26.153
yu2024 | 4 | 6a | 5.5 | 60 | none | silicone oil | 39 | 100 | none | 0 | 0 | 0 | 0 | 1 | 0 | 0 | 0 | 289.512 | 26.74
yu2024 | 4 | 6a | 5.5 | 60 | none | silicone oil | 39 | 100 | none | 0 | 0 | 0 | 0 | 1 | 0 | 0 | 0 | 312.336 | 27.133
yu2024 | 4 | 6a | 5.5 | 60 | none | silicone oil | 39 | 100 | none | 0 | 0 | 0 | 0 | 1 | 0 | 0 | 0 | 336.888 | 27.674
yu2024 | 4 | 6a | 5.5 | 60 | none | silicone oil | 39 | 100 | none | 0 | 0 | 0 | 0 | 1 | 0 | 0 | 0 | 360.864 | 27.739
yu2024 | 4 | 6a | 5.5 | 60 | none | silicone oil | 39 | 100 | none | 0 | 0 | 0 | 0 | 1 | 0 | 0 | 0 | 384.84 | 27.715
yu2024 | 4 | 6a | 5.5 | 60 | none | silicone oil | 39 | 100 | none | 0 | 0 | 0 | 0 | 1 | 0 | 0 | 0 | 409.968 | 27.788
yu2024 | 4 | 6a | 5.5 | 60 | none | silicone oil | 39 | 100 | none | 0 | 0 | 0 | 0 | 1 | 0 | 0 | 0 | 433.944 | 28.215
yu2024 | 4 | 6a | 5.5 | 60 | none | silicone oil | 39 | 100 | none | 0 | 0 | 0 | 0 | 1 | 0 | 0 | 0 | 456.168 | 28.134
yu2024 | 4 | 6a | 5.5 | 60 | none | silicone oil | 39 | 100 | none | 0 | 0 | 0 | 0 | 1 | 0 | 0 | 0 | 480.72 | 28.164
yu2024 | 4 | 6a | 5.5 | 60 | none | silicone oil | 39 | 100 | none | 0 | 0 | 0 | 0 | 1 | 0 | 0 | 0 | 504.12 | 28.134
yu2024 | 4 | 6a | 5.5 | 60 | none | silicone oil | 39 | 100 | none | 0 | 0 | 0 | 0 | 1 | 0 | 0 | 0 | 528.672 | 28.181
yu2024 | 4 | 6a | 5.5 | 60 | none | silicone oil | 39 | 100 | none | 0 | 0 | 0 | 0 | 1 | 0 | 0 | 0 | 552.048 | 28.705
yu2024 | 4 | 6a | 5.5 | 60 | none | silicone oil | 39 | 100 | none | 0 | 0 | 0 | 0 | 1 | 0 | 0 | 0 | 576.624 | 28.726
yu2024 | 4 | 6a | 5.5 | 60 | none | silicone oil | 39 | 100 | none | 0 | 0 | 0 | 0 | 1 | 0 | 0 | 0 | 600.576 | 28.737
yu2024 | 4 | 6a | 5.5 | 60 | none | silicone oil | 39 | 100 | none | 0 | 0 | 0 | 0 | 1 | 0 | 0 | 0 | 624.552 | 28.746
yu2024 | 4 | 6a | 5.5 | 60 | none | silicone oil | 39 | 100 | none | 0 | 0 | 0 | 0 | 1 | 0 | 0 | 0 | 647.952 | 29.165
yu2024 | 4 | 6a | 5.5 | 60 | none | silicone oil | 39 | 100 | none | 0 | 0 | 0 | 0 | 1 | 0 | 0 | 0 | 672.504 | 29.185
yu2024 | 4 | 6a | 5.5 | 60 | none | silicone oil | 39 | 100 | none | 0 | 0 | 0 | 0 | 1 | 0 | 0 | 0 | 697.056 | 29.144
yu2024 | 4 | 6a | 5.5 | 60 | none | silicone oil | 39 | 100 | none | 0 | 0 | 0 | 0 | 1 | 0 | 0 | 0 | 720.456 | 29.165
yu2024 | 5 | 6a | 5.5 | 70 | none | silicone oil | 29 | 100 | none | 0 | 0 | 0 | 0 | 1 | 0 | 0 | 0 | 4.56 | 0.897
yu2024 | 5 | 6a | 5.5 | 70 | none | silicone oil | 29 | 100 | none | 0 | 0 | 0 | 0 | 1 | 0 | 0 | 0 | 7.344 | 1.382
yu2024 | 5 | 6a | 5.5 | 70 | none | silicone oil | 29 | 100 | none | 0 | 0 | 0 | 0 | 1 | 0 | 0 | 0 | 11.496 | 2.109
yu2024 | 5 | 6a | 5.5 | 70 | none | silicone oil | 29 | 100 | none | 0 | 0 | 0 | 0 | 1 | 0 | 0 | 0 | 15.672 | 2.836
yu2024 | 5 | 6a | 5.5 | 70 | none | silicone oil | 29 | 100 | none | 0 | 0 | 0 | 0 | 1 | 0 | 0 | 0 | 19.824 | 3.563
yu2024 | 5 | 6a | 5.5 | 70 | none | silicone oil | 29 | 100 | none | 0 | 0 | 0 | 0 | 1 | 0 | 0 | 0 | 23.976 | 4.29
yu2024 | 5 | 6a | 5.5 | 70 | none | silicone oil | 29 | 100 | none | 0 | 0 | 0 | 0 | 1 | 0 | 0 | 0 | 29.544 | 5.017
yu2024 | 5 | 6a | 5.5 | 70 | none | silicone oil | 29 | 100 | none | 0 | 0 | 0 | 0 | 1 | 0 | 0 | 0 | 35.088 | 5.501
yu2024 | 5 | 6a | 5.5 | 70 | none | silicone oil | 29 | 100 | none | 0 | 0 | 0 | 0 | 1 | 0 | 0 | 0 | 40.632 | 5.744
yu2024 | 5 | 6a | 5.5 | 70 | none | silicone oil | 29 | 100 | none | 0 | 0 | 0 | 0 | 1 | 0 | 0 | 0 | 47.592 | 6.228
yu2024 | 5 | 6a | 5.5 | 70 | none | silicone oil | 29 | 100 | none | 0 | 0 | 0 | 0 | 1 | 0 | 0 | 0 | 73.176 | 9.243
yu2024 | 5 | 6a | 5.5 | 70 | none | silicone oil | 29 | 100 | none | 0 | 0 | 0 | 0 | 1 | 0 | 0 | 0 | 96.576 | 12.705
yu2024 | 5 | 6a | 5.5 | 70 | none | silicone oil | 29 | 100 | none | 0 | 0 | 0 | 0 | 1 | 0 | 0 | 0 | 121.128 | 15.281
yu2024 | 5 | 6a | 5.5 | 70 | none | silicone oil | 29 | 100 | none | 0 | 0 | 0 | 0 | 1 | 0 | 0 | 0 | 145.104 | 18.712
yu2024 | 5 | 6a | 5.5 | 70 | none | silicone oil | 29 | 100 | none | 0 | 0 | 0 | 0 | 1 | 0 | 0 | 0 | 169.656 | 19.784
yu2024 | 5 | 6a | 5.5 | 70 | none | silicone oil | 29 | 100 | none | 0 | 0 | 0 | 0 | 1 | 0 | 0 | 0 | 193.032 | 19.767
yu2024 | 5 | 6a | 5.5 | 70 | none | silicone oil | 29 | 100 | none | 0 | 0 | 0 | 0 | 1 | 0 | 0 | 0 | 217.608 | 20.286
yu2024 | 5 | 6a | 5.5 | 70 | none | silicone oil | 29 | 100 | none | 0 | 0 | 0 | 0 | 1 | 0 | 0 | 0 | 241.584 | 20.786
yu2024 | 5 | 6a | 5.5 | 70 | none | silicone oil | 29 | 100 | none | 0 | 0 | 0 | 0 | 1 | 0 | 0 | 0 | 264.96 | 21.282
yu2024 | 5 | 6a | 5.5 | 70 | none | silicone oil | 29 | 100 | none | 0 | 0 | 0 | 0 | 1 | 0 | 0 | 0 | 289.512 | 21.304
yu2024 | 5 | 6a | 5.5 | 70 | none | silicone oil | 29 | 100 | none | 0 | 0 | 0 | 0 | 1 | 0 | 0 | 0 | 313.488 | 21.809
yu2024 | 5 | 6a | 5.5 | 70 | none | silicone oil | 29 | 100 | none | 0 | 0 | 0 | 0 | 1 | 0 | 0 | 0 | 336.888 | 22.217
yu2024 | 5 | 6a | 5.5 | 70 | none | silicone oil | 29 | 100 | none | 0 | 0 | 0 | 0 | 1 | 0 | 0 | 0 | 360.864 | 22.284
yu2024 | 5 | 6a | 5.5 | 70 | none | silicone oil | 29 | 100 | none | 0 | 0 | 0 | 0 | 1 | 0 | 0 | 0 | 384.84 | 22.208
yu2024 | 5 | 6a | 5.5 | 70 | none | silicone oil | 29 | 100 | none | 0 | 0 | 0 | 0 | 1 | 0 | 0 | 0 | 408.792 | 22.266
yu2024 | 5 | 6a | 5.5 | 70 | none | silicone oil | 29 | 100 | none | 0 | 0 | 0 | 0 | 1 | 0 | 0 | 0 | 432.768 | 22.208
yu2024 | 5 | 6a | 5.5 | 70 | none | silicone oil | 29 | 100 | none | 0 | 0 | 0 | 0 | 1 | 0 | 0 | 0 | 456.744 | 22.238
yu2024 | 5 | 6a | 5.5 | 70 | none | silicone oil | 29 | 100 | none | 0 | 0 | 0 | 0 | 1 | 0 | 0 | 0 | 480.72 | 22.217
yu2024 | 5 | 6a | 5.5 | 70 | none | silicone oil | 29 | 100 | none | 0 | 0 | 0 | 0 | 1 | 0 | 0 | 0 | 504.696 | 22.379
yu2024 | 5 | 6a | 5.5 | 70 | none | silicone oil | 29 | 100 | none | 0 | 0 | 0 | 0 | 1 | 0 | 0 | 0 | 529.248 | 22.215
yu2024 | 5 | 6a | 5.5 | 70 | none | silicone oil | 29 | 100 | none | 0 | 0 | 0 | 0 | 1 | 0 | 0 | 0 | 552.648 | 22.726
yu2024 | 5 | 6a | 5.5 | 70 | none | silicone oil | 29 | 100 | none | 0 | 0 | 0 | 0 | 1 | 0 | 0 | 0 | 576.624 | 22.787
yu2024 | 5 | 6a | 5.5 | 70 | none | silicone oil | 29 | 100 | none | 0 | 0 | 0 | 0 | 1 | 0 | 0 | 0 | 601.176 | 22.719
yu2024 | 5 | 6a | 5.5 | 70 | none | silicone oil | 29 | 100 | none | 0 | 0 | 0 | 0 | 1 | 0 | 0 | 0 | 624.552 | 22.779
yu2024 | 5 | 6a | 5.5 | 70 | none | silicone oil | 29 | 100 | none | 0 | 0 | 0 | 0 | 1 | 0 | 0 | 0 | 649.128 | 22.736
yu2024 | 5 | 6a | 5.5 | 70 | none | silicone oil | 29 | 100 | none | 0 | 0 | 0 | 0 | 1 | 0 | 0 | 0 | 672.504 | 22.796
yu2024 | 5 | 6a | 5.5 | 70 | none | silicone oil | 29 | 100 | none | 0 | 0 | 0 | 0 | 1 | 0 | 0 | 0 | 697.056 | 22.719
yu2024 | 5 | 6a | 5.5 | 70 | none | silicone oil | 29 | 100 | none | 0 | 0 | 0 | 0 | 1 | 0 | 0 | 0 | 720.456 | 22.77
yu2024 | 7 | 7a | 5.5 | 30 | none | silicone oil | 70 | 100 | none | 0 | 0 | 0 | 0 | 0 | 0 | 0 | 0 | 6.288 | 75.294
yu2024 | 7 | 7a | 5.5 | 30 | none | silicone oil | 70 | 100 | none | 0 | 0 | 0 | 0 | 0 | 0 | 0 | 0 | 9.072 | 79.029
yu2024 | 7 | 7a | 5.5 | 30 | none | silicone oil | 70 | 100 | none | 0 | 0 | 0 | 0 | 0 | 0 | 0 | 0 | 12.312 | 84.226
yu2024 | 7 | 7a | 5.5 | 30 | none | silicone oil | 70 | 100 | none | 0 | 0 | 0 | 0 | 0 | 0 | 0 | 0 | 18.096 | 87.648
yu2024 | 7 | 7a | 5.5 | 30 | none | silicone oil | 70 | 100 | none | 0 | 0 | 0 | 0 | 0 | 0 | 0 | 0 | 24 | 87.648
yu2024 | 7 | 7a | 5.5 | 30 | none | silicone oil | 70 | 100 | none | 0 | 0 | 0 | 0 | 0 | 0 | 0 | 0 | 42.36 | 87.648
yu2024 | 7 | 7a | 5.5 | 30 | none | silicone oil | 70 | 100 | none | 0 | 0 | 0 | 0 | 0 | 0 | 0 | 0 | 48.936 | 87.648
yu2024 | 7 | 7a | 5.5 | 30 | none | silicone oil | 70 | 100 | none | 0 | 0 | 0 | 0 | 0 | 0 | 0 | 0 | 72.312 | 87.751
yu2024 | 7 | 7a | 5.5 | 30 | none | silicone oil | 70 | 100 | none | 0 | 0 | 0 | 0 | 0 | 0 | 0 | 0 | 96.192 | 87.766
yu2024 | 7 | 7a | 5.5 | 30 | none | silicone oil | 70 | 100 | none | 0 | 0 | 0 | 0 | 0 | 0 | 0 | 0 | 120.288 | 87.766
yu2024 | 7 | 7a | 5.5 | 30 | none | silicone oil | 70 | 100 | none | 0 | 0 | 0 | 0 | 0 | 0 | 0 | 0 | 144.168 | 87.766
yu2024 | 7 | 7a | 5.5 | 30 | none | silicone oil | 70 | 100 | none | 0 | 0 | 0 | 0 | 0 | 0 | 0 | 0 | 168.456 | 87.761
yu2024 | 7 | 7a | 5.5 | 30 | none | silicone oil | 70 | 100 | none | 0 | 0 | 0 | 0 | 0 | 0 | 0 | 0 | 192.336 | 87.766
yu2024 | 7 | 7a | 5.5 | 30 | none | silicone oil | 70 | 100 | none | 0 | 0 | 0 | 0 | 0 | 0 | 0 | 0 | 216.216 | 87.766
yu2024 | 7 | 7a | 5.5 | 30 | none | silicone oil | 70 | 100 | none | 0 | 0 | 0 | 0 | 0 | 0 | 0 | 0 | 240.096 | 87.771
yu2024 | 7 | 7a | 5.5 | 30 | none | silicone oil | 70 | 100 | none | 0 | 0 | 0 | 0 | 0 | 0 | 0 | 0 | 264.168 | 87.766
yu2024 | 7 | 7a | 5.5 | 30 | none | silicone oil | 70 | 100 | none | 0 | 0 | 0 | 0 | 0 | 0 | 0 | 0 | 288.048 | 87.761
yu2024 | 7 | 7a | 5.5 | 30 | none | silicone oil | 70 | 100 | none | 0 | 0 | 0 | 0 | 0 | 0 | 0 | 0 | 312.144 | 87.766
yu2024 | 7 | 7a | 5.5 | 30 | none | silicone oil | 70 | 100 | none | 0 | 0 | 0 | 0 | 0 | 0 | 0 | 0 | 336 | 87.766
yu2024 | 7 | 7a | 5.5 | 30 | none | silicone oil | 70 | 100 | none | 0 | 0 | 0 | 0 | 0 | 0 | 0 | 0 | 359.664 | 87.772
yu2024 | 8 | 7a | 5.5 | 40 | none | silicone oil | 60 | 100 | none | 0 | 0 | 0 | 0 | 0 | 0 | 0 | 0 | 6.072 | 62.245
yu2024 | 8 | 7a | 5.5 | 40 | none | silicone oil | 60 | 100 | none | 0 | 0 | 0 | 0 | 0 | 0 | 0 | 0 | 12.456 | 76.375
yu2024 | 8 | 7a | 5.5 | 40 | none | silicone oil | 60 | 100 | none | 0 | 0 | 0 | 0 | 0 | 0 | 0 | 0 | 18.336 | 82.211
yu2024 | 8 | 7a | 5.5 | 40 | none | silicone oil | 60 | 100 | none | 0 | 0 | 0 | 0 | 0 | 0 | 0 | 0 | 24.648 | 85.35
yu2024 | 8 | 7a | 5.5 | 40 | none | silicone oil | 60 | 100 | none | 0 | 0 | 0 | 0 | 0 | 0 | 0 | 0 | 30.552 | 85.35
yu2024 | 8 | 7a | 5.5 | 40 | none | silicone oil | 60 | 100 | none | 0 | 0 | 0 | 0 | 0 | 0 | 0 | 0 | 36.456 | 85.35
yu2024 | 8 | 7a | 5.5 | 40 | none | silicone oil | 60 | 100 | none | 0 | 0 | 0 | 0 | 0 | 0 | 0 | 0 | 42.36 | 85.35
yu2024 | 8 | 7a | 5.5 | 40 | none | silicone oil | 60 | 100 | none | 0 | 0 | 0 | 0 | 0 | 0 | 0 | 0 | 47.616 | 85.35
yu2024 | 8 | 7a | 5.5 | 40 | none | silicone oil | 60 | 100 | none | 0 | 0 | 0 | 0 | 0 | 0 | 0 | 0 | 72.096 | 85.232
yu2024 | 8 | 7a | 5.5 | 40 | none | silicone oil | 60 | 100 | none | 0 | 0 | 0 | 0 | 0 | 0 | 0 | 0 | 96.192 | 85.237
yu2024 | 8 | 7a | 5.5 | 40 | none | silicone oil | 60 | 100 | none | 0 | 0 | 0 | 0 | 0 | 0 | 0 | 0 | 120.072 | 85.24
yu2024 | 8 | 7a | 5.5 | 40 | none | silicone oil | 60 | 100 | none | 0 | 0 | 0 | 0 | 0 | 0 | 0 | 0 | 144.168 | 85.235
yu2024 | 8 | 7a | 5.5 | 40 | none | silicone oil | 60 | 100 | none | 0 | 0 | 0 | 0 | 0 | 0 | 0 | 0 | 168.024 | 85.227
yu2024 | 8 | 7a | 5.5 | 40 | none | silicone oil | 60 | 100 | none | 0 | 0 | 0 | 0 | 0 | 0 | 0 | 0 | 192.12 | 85.237
yu2024 | 8 | 7a | 5.5 | 40 | none | silicone oil | 60 | 100 | none | 0 | 0 | 0 | 0 | 0 | 0 | 0 | 0 | 216 | 85.24
yu2024 | 8 | 7a | 5.5 | 40 | none | silicone oil | 60 | 100 | none | 0 | 0 | 0 | 0 | 0 | 0 | 0 | 0 | 240.096 | 85.24
yu2024 | 8 | 7a | 5.5 | 40 | none | silicone oil | 60 | 100 | none | 0 | 0 | 0 | 0 | 0 | 0 | 0 | 0 | 263.952 | 85.227
yu2024 | 8 | 7a | 5.5 | 40 | none | silicone oil | 60 | 100 | none | 0 | 0 | 0 | 0 | 0 | 0 | 0 | 0 | 288.048 | 85.232
yu2024 | 8 | 7a | 5.5 | 40 | none | silicone oil | 60 | 100 | none | 0 | 0 | 0 | 0 | 0 | 0 | 0 | 0 | 311.928 | 85.235
yu2024 | 8 | 7a | 5.5 | 40 | none | silicone oil | 60 | 100 | none | 0 | 0 | 0 | 0 | 0 | 0 | 0 | 0 | 336 | 85.24
yu2024 | 8 | 7a | 5.5 | 40 | none | silicone oil | 60 | 100 | none | 0 | 0 | 0 | 0 | 0 | 0 | 0 | 0 | 359.664 | 85.228
yu2024 | 9 | 7a | 5.5 | 50 | none | silicone oil | 50 | 100 | none | 0 | 0 | 0 | 0 | 0 | 0 | 0 | 0 | 6.336 | 49.499
yu2024 | 9 | 7a | 5.5 | 50 | none | silicone oil | 50 | 100 | none | 0 | 0 | 0 | 0 | 0 | 0 | 0 | 0 | 12.312 | 60.478
yu2024 | 9 | 7a | 5.5 | 50 | none | silicone oil | 50 | 100 | none | 0 | 0 | 0 | 0 | 0 | 0 | 0 | 0 | 18.336 | 68.451
yu2024 | 9 | 7a | 5.5 | 50 | none | silicone oil | 50 | 100 | none | 0 | 0 | 0 | 0 | 0 | 0 | 0 | 0 | 24.096 | 72.4
yu2024 | 9 | 7a | 5.5 | 50 | none | silicone oil | 50 | 100 | none | 0 | 0 | 0 | 0 | 0 | 0 | 0 | 0 | 30.168 | 75.502
yu2024 | 9 | 7a | 5.5 | 50 | none | silicone oil | 50 | 100 | none | 0 | 0 | 0 | 0 | 0 | 0 | 0 | 0 | 36.408 | 77.916
yu2024 | 9 | 7a | 5.5 | 50 | none | silicone oil | 50 | 100 | none | 0 | 0 | 0 | 0 | 0 | 0 | 0 | 0 | 43.176 | 77.882
yu2024 | 9 | 7a | 5.5 | 50 | none | silicone oil | 50 | 100 | none | 0 | 0 | 0 | 0 | 0 | 0 | 0 | 0 | 48.984 | 77.859
yu2024 | 9 | 7a | 5.5 | 50 | none | silicone oil | 50 | 100 | none | 0 | 0 | 0 | 0 | 0 | 0 | 0 | 0 | 72.312 | 77.926
yu2024 | 9 | 7a | 5.5 | 50 | none | silicone oil | 50 | 100 | none | 0 | 0 | 0 | 0 | 0 | 0 | 0 | 0 | 96.192 | 77.924
yu2024 | 9 | 7a | 5.5 | 50 | none | silicone oil | 50 | 100 | none | 0 | 0 | 0 | 0 | 0 | 0 | 0 | 0 | 120.288 | 77.885
yu2024 | 9 | 7a | 5.5 | 50 | none | silicone oil | 50 | 100 | none | 0 | 0 | 0 | 0 | 0 | 0 | 0 | 0 | 144.192 | 77.904
yu2024 | 9 | 7a | 5.5 | 50 | none | silicone oil | 50 | 100 | none | 0 | 0 | 0 | 0 | 0 | 0 | 0 | 0 | 168.24 | 77.928
yu2024 | 9 | 7a | 5.5 | 50 | none | silicone oil | 50 | 100 | none | 0 | 0 | 0 | 0 | 0 | 0 | 0 | 0 | 192.312 | 77.912
yu2024 | 9 | 7a | 5.5 | 50 | none | silicone oil | 50 | 100 | none | 0 | 0 | 0 | 0 | 0 | 0 | 0 | 0 | 216.024 | 77.912
yu2024 | 9 | 7a | 5.5 | 50 | none | silicone oil | 50 | 100 | none | 0 | 0 | 0 | 0 | 0 | 0 | 0 | 0 | 240.096 | 77.903
yu2024 | 9 | 7a | 5.5 | 50 | none | silicone oil | 50 | 100 | none | 0 | 0 | 0 | 0 | 0 | 0 | 0 | 0 | 264.192 | 77.896
yu2024 | 9 | 7a | 5.5 | 50 | none | silicone oil | 50 | 100 | none | 0 | 0 | 0 | 0 | 0 | 0 | 0 | 0 | 288.24 | 77.877
yu2024 | 9 | 7a | 5.5 | 50 | none | silicone oil | 50 | 100 | none | 0 | 0 | 0 | 0 | 0 | 0 | 0 | 0 | 311.952 | 77.904
yu2024 | 9 | 7a | 5.5 | 50 | none | silicone oil | 50 | 100 | none | 0 | 0 | 0 | 0 | 0 | 0 | 0 | 0 | 336 | 77.92
yu2024 | 9 | 7a | 5.5 | 50 | none | silicone oil | 50 | 100 | none | 0 | 0 | 0 | 0 | 0 | 0 | 0 | 0 | 360.12 | 77.921
yu2024 | 10 | 7a | 5.5 | 60 | none | silicone oil | 40 | 100 | none | 0 | 0 | 0 | 0 | 0 | 0 | 0 | 0 | 6.288 | 40.089
yu2024 | 10 | 7a | 5.5 | 60 | none | silicone oil | 40 | 100 | none | 0 | 0 | 0 | 0 | 0 | 0 | 0 | 0 | 12.096 | 52.188
yu2024 | 10 | 7a | 5.5 | 60 | none | silicone oil | 40 | 100 | none | 0 | 0 | 0 | 0 | 0 | 0 | 0 | 0 | 18.12 | 59.145
yu2024 | 10 | 7a | 5.5 | 60 | none | silicone oil | 40 | 100 | none | 0 | 0 | 0 | 0 | 0 | 0 | 0 | 0 | 24.648 | 62.144
yu2024 | 10 | 7a | 5.5 | 60 | none | silicone oil | 40 | 100 | none | 0 | 0 | 0 | 0 | 0 | 0 | 0 | 0 | 30.552 | 64.212
yu2024 | 10 | 7a | 5.5 | 60 | none | silicone oil | 40 | 100 | none | 0 | 0 | 0 | 0 | 0 | 0 | 0 | 0 | 35.808 | 66.05
yu2024 | 10 | 7a | 5.5 | 60 | none | silicone oil | 40 | 100 | none | 0 | 0 | 0 | 0 | 0 | 0 | 0 | 0 | 42.36 | 67.199
yu2024 | 10 | 7a | 5.5 | 60 | none | silicone oil | 40 | 100 | none | 0 | 0 | 0 | 0 | 0 | 0 | 0 | 0 | 48.264 | 67.659
yu2024 | 10 | 7a | 5.5 | 60 | none | silicone oil | 40 | 100 | none | 0 | 0 | 0 | 0 | 0 | 0 | 0 | 0 | 72.096 | 67.7
yu2024 | 10 | 7a | 5.5 | 60 | none | silicone oil | 40 | 100 | none | 0 | 0 | 0 | 0 | 0 | 0 | 0 | 0 | 96.192 | 67.681
yu2024 | 10 | 7a | 5.5 | 60 | none | silicone oil | 40 | 100 | none | 0 | 0 | 0 | 0 | 0 | 0 | 0 | 0 | 120.072 | 67.697
yu2024 | 10 | 7a | 5.5 | 60 | none | silicone oil | 40 | 100 | none | 0 | 0 | 0 | 0 | 0 | 0 | 0 | 0 | 144.36 | 67.668
yu2024 | 10 | 7a | 5.5 | 60 | none | silicone oil | 40 | 100 | none | 0 | 0 | 0 | 0 | 0 | 0 | 0 | 0 | 167.808 | 67.704
yu2024 | 10 | 7a | 5.5 | 60 | none | silicone oil | 40 | 100 | none | 0 | 0 | 0 | 0 | 0 | 0 | 0 | 0 | 192.12 | 68.139
yu2024 | 10 | 7a | 5.5 | 60 | none | silicone oil | 40 | 100 | none | 0 | 0 | 0 | 0 | 0 | 0 | 0 | 0 | 216 | 68.156
yu2024 | 10 | 7a | 5.5 | 60 | none | silicone oil | 40 | 100 | none | 0 | 0 | 0 | 0 | 0 | 0 | 0 | 0 | 239.88 | 68.145
yu2024 | 10 | 7a | 5.5 | 60 | none | silicone oil | 40 | 100 | none | 0 | 0 | 0 | 0 | 0 | 0 | 0 | 0 | 263.952 | 68.102
yu2024 | 10 | 7a | 5.5 | 60 | none | silicone oil | 40 | 100 | none | 0 | 0 | 0 | 0 | 0 | 0 | 0 | 0 | 288.048 | 68.139
yu2024 | 10 | 7a | 5.5 | 60 | none | silicone oil | 40 | 100 | none | 0 | 0 | 0 | 0 | 0 | 0 | 0 | 0 | 311.928 | 68.163
yu2024 | 10 | 7a | 5.5 | 60 | none | silicone oil | 40 | 100 | none | 0 | 0 | 0 | 0 | 0 | 0 | 0 | 0 | 335.808 | 68.152
yu2024 | 10 | 7a | 5.5 | 60 | none | silicone oil | 40 | 100 | none | 0 | 0 | 0 | 0 | 0 | 0 | 0 | 0 | 359.88 | 68.108
yu2024 | 11 | 7a | 5.5 | 70 | none | silicone oil | 30 | 100 | none | 0 | 0 | 0 | 0 | 0 | 0 | 0 | 0 | 6.072 | 18.252
yu2024 | 11 | 7a | 5.5 | 70 | none | silicone oil | 30 | 100 | none | 0 | 0 | 0 | 0 | 0 | 0 | 0 | 0 | 12.312 | 26.252
yu2024 | 11 | 7a | 5.5 | 70 | none | silicone oil | 30 | 100 | none | 0 | 0 | 0 | 0 | 0 | 0 | 0 | 0 | 18.12 | 32.281
yu2024 | 11 | 7a | 5.5 | 70 | none | silicone oil | 30 | 100 | none | 0 | 0 | 0 | 0 | 0 | 0 | 0 | 0 | 24.648 | 37.789
yu2024 | 11 | 7a | 5.5 | 70 | none | silicone oil | 30 | 100 | none | 0 | 0 | 0 | 0 | 0 | 0 | 0 | 0 | 29.904 | 41.236
yu2024 | 11 | 7a | 5.5 | 70 | none | silicone oil | 30 | 100 | none | 0 | 0 | 0 | 0 | 0 | 0 | 0 | 0 | 36.456 | 45.371
yu2024 | 11 | 7a | 5.5 | 70 | none | silicone oil | 30 | 100 | none | 0 | 0 | 0 | 0 | 0 | 0 | 0 | 0 | 42.36 | 48.358
yu2024 | 11 | 7a | 5.5 | 70 | none | silicone oil | 30 | 100 | none | 0 | 0 | 0 | 0 | 0 | 0 | 0 | 0 | 48.456 | 50.236
yu2024 | 11 | 7a | 5.5 | 70 | none | silicone oil | 30 | 100 | none | 0 | 0 | 0 | 0 | 0 | 0 | 0 | 0 | 72.096 | 52.791
yu2024 | 11 | 7a | 5.5 | 70 | none | silicone oil | 30 | 100 | none | 0 | 0 | 0 | 0 | 0 | 0 | 0 | 0 | 95.976 | 53.205
yu2024 | 11 | 7a | 5.5 | 70 | none | silicone oil | 30 | 100 | none | 0 | 0 | 0 | 0 | 0 | 0 | 0 | 0 | 120.288 | 53.717
yu2024 | 11 | 7a | 5.5 | 70 | none | silicone oil | 30 | 100 | none | 0 | 0 | 0 | 0 | 0 | 0 | 0 | 0 | 143.952 | 54.24
yu2024 | 11 | 7a | 5.5 | 70 | none | silicone oil | 30 | 100 | none | 0 | 0 | 0 | 0 | 0 | 0 | 0 | 0 | 168.024 | 54.23
yu2024 | 11 | 7a | 5.5 | 70 | none | silicone oil | 30 | 100 | none | 0 | 0 | 0 | 0 | 0 | 0 | 0 | 0 | 192.12 | 54.23
yu2024 | 11 | 7a | 5.5 | 70 | none | silicone oil | 30 | 100 | none | 0 | 0 | 0 | 0 | 0 | 0 | 0 | 0 | 216 | 54.239
yu2024 | 11 | 7a | 5.5 | 70 | none | silicone oil | 30 | 100 | none | 0 | 0 | 0 | 0 | 0 | 0 | 0 | 0 | 239.88 | 54.226
yu2024 | 11 | 7a | 5.5 | 70 | none | silicone oil | 30 | 100 | none | 0 | 0 | 0 | 0 | 0 | 0 | 0 | 0 | 263.952 | 54.249
yu2024 | 11 | 7a | 5.5 | 70 | none | silicone oil | 30 | 100 | none | 0 | 0 | 0 | 0 | 0 | 0 | 0 | 0 | 287.832 | 54.239
yu2024 | 11 | 7a | 5.5 | 70 | none | silicone oil | 30 | 100 | none | 0 | 0 | 0 | 0 | 0 | 0 | 0 | 0 | 311.928 | 54.239
yu2024 | 11 | 7a | 5.5 | 70 | none | silicone oil | 30 | 100 | none | 0 | 0 | 0 | 0 | 0 | 0 | 0 | 0 | 335.808 | 54.23
yu2024 | 11 | 7a | 5.5 | 70 | none | silicone oil | 30 | 100 | none | 0 | 0 | 0 | 0 | 0 | 0 | 0 | 0 | 359.664 | 54.751
yu2024 | 12 | 7b | 5.5 | 29.65 | none | silicone oil | 70 | 100 | none | 0 | 0 | 0 | 0 | 0.35 | 0 | 0 | 0 | 6.552 | 62.266
yu2024 | 12 | 7b | 5.5 | 29.65 | none | silicone oil | 70 | 100 | none | 0 | 0 | 0 | 0 | 0.35 | 0 | 0 | 0 | 12.6 | 70.375
yu2024 | 12 | 7b | 5.5 | 29.65 | none | silicone oil | 70 | 100 | none | 0 | 0 | 0 | 0 | 0.35 | 0 | 0 | 0 | 18.84 | 72.947
yu2024 | 12 | 7b | 5.5 | 29.65 | none | silicone oil | 70 | 100 | none | 0 | 0 | 0 | 0 | 0.35 | 0 | 0 | 0 | 25.104 | 75.285
yu2024 | 12 | 7b | 5.5 | 29.65 | none | silicone oil | 70 | 100 | none | 0 | 0 | 0 | 0 | 0.35 | 0 | 0 | 0 | 30.744 | 75.986
yu2024 | 12 | 7b | 5.5 | 29.65 | none | silicone oil | 70 | 100 | none | 0 | 0 | 0 | 0 | 0.35 | 0 | 0 | 0 | 36.36 | 77.389
yu2024 | 12 | 7b | 5.5 | 29.65 | none | silicone oil | 70 | 100 | none | 0 | 0 | 0 | 0 | 0.35 | 0 | 0 | 0 | 42.384 | 77.876
yu2024 | 12 | 7b | 5.5 | 29.65 | none | silicone oil | 70 | 100 | none | 0 | 0 | 0 | 0 | 0.35 | 0 | 0 | 0 | 49.896 | 78.116
yu2024 | 12 | 7b | 5.5 | 29.65 | none | silicone oil | 70 | 100 | none | 0 | 0 | 0 | 0 | 0.35 | 0 | 0 | 0 | 72.384 | 79.18
yu2024 | 12 | 7b | 5.5 | 29.65 | none | silicone oil | 70 | 100 | none | 0 | 0 | 0 | 0 | 0.35 | 0 | 0 | 0 | 96.12 | 79.195
yu2024 | 12 | 7b | 5.5 | 29.65 | none | silicone oil | 70 | 100 | none | 0 | 0 | 0 | 0 | 0.35 | 0 | 0 | 0 | 120.216 | 79.212
yu2024 | 12 | 7b | 5.5 | 29.65 | none | silicone oil | 70 | 100 | none | 0 | 0 | 0 | 0 | 0.35 | 0 | 0 | 0 | 143.976 | 79.195
yu2024 | 12 | 7b | 5.5 | 29.65 | none | silicone oil | 70 | 100 | none | 0 | 0 | 0 | 0 | 0.35 | 0 | 0 | 0 | 168.048 | 79.195
yu2024 | 12 | 7b | 5.5 | 29.65 | none | silicone oil | 70 | 100 | none | 0 | 0 | 0 | 0 | 0.35 | 0 | 0 | 0 | 192.12 | 79.229
yu2024 | 12 | 7b | 5.5 | 29.65 | none | silicone oil | 70 | 100 | none | 0 | 0 | 0 | 0 | 0.35 | 0 | 0 | 0 | 215.88 | 79.212
yu2024 | 12 | 7b | 5.5 | 29.65 | none | silicone oil | 70 | 100 | none | 0 | 0 | 0 | 0 | 0.35 | 0 | 0 | 0 | 239.952 | 79.195
yu2024 | 12 | 7b | 5.5 | 29.65 | none | silicone oil | 70 | 100 | none | 0 | 0 | 0 | 0 | 0.35 | 0 | 0 | 0 | 264.024 | 79.195
yu2024 | 12 | 7b | 5.5 | 29.65 | none | silicone oil | 70 | 100 | none | 0 | 0 | 0 | 0 | 0.35 | 0 | 0 | 0 | 287.784 | 79.212
yu2024 | 12 | 7b | 5.5 | 29.65 | none | silicone oil | 70 | 100 | none | 0 | 0 | 0 | 0 | 0.35 | 0 | 0 | 0 | 311.856 | 79.21
yu2024 | 12 | 7b | 5.5 | 29.65 | none | silicone oil | 70 | 100 | none | 0 | 0 | 0 | 0 | 0.35 | 0 | 0 | 0 | 335.952 | 79.212
yu2024 | 13 | 7b | 5.5 | 39.7 | none | silicone oil | 60 | 100 | none | 0 | 0 | 0 | 0 | 0.3 | 0 | 0 | 0 | 6.552 | 52.191
yu2024 | 13 | 7b | 5.5 | 39.7 | none | silicone oil | 60 | 100 | none | 0 | 0 | 0 | 0 | 0.3 | 0 | 0 | 0 | 12.336 | 60.176
yu2024 | 13 | 7b | 5.5 | 39.7 | none | silicone oil | 60 | 100 | none | 0 | 0 | 0 | 0 | 0.3 | 0 | 0 | 0 | 18.432 | 65.162
yu2024 | 13 | 7b | 5.5 | 39.7 | none | silicone oil | 60 | 100 | none | 0 | 0 | 0 | 0 | 0.3 | 0 | 0 | 0 | 23.856 | 68.036
yu2024 | 13 | 7b | 5.5 | 39.7 | none | silicone oil | 60 | 100 | none | 0 | 0 | 0 | 0 | 0.3 | 0 | 0 | 0 | 30.744 | 69.206
yu2024 | 13 | 7b | 5.5 | 39.7 | none | silicone oil | 60 | 100 | none | 0 | 0 | 0 | 0 | 0.3 | 0 | 0 | 0 | 36.36 | 70.375
yu2024 | 13 | 7b | 5.5 | 39.7 | none | silicone oil | 60 | 100 | none | 0 | 0 | 0 | 0 | 0.3 | 0 | 0 | 0 | 42.624 | 71.31
yu2024 | 13 | 7b | 5.5 | 39.7 | none | silicone oil | 60 | 100 | none | 0 | 0 | 0 | 0 | 0.3 | 0 | 0 | 0 | 47.736 | 71.999
yu2024 | 13 | 7b | 5.5 | 39.7 | none | silicone oil | 60 | 100 | none | 0 | 0 | 0 | 0 | 0.3 | 0 | 0 | 0 | 72.048 | 73.181
yu2024 | 13 | 7b | 5.5 | 39.7 | none | silicone oil | 60 | 100 | none | 0 | 0 | 0 | 0 | 0.3 | 0 | 0 | 0 | 96.456 | 73.147
yu2024 | 13 | 7b | 5.5 | 39.7 | none | silicone oil | 60 | 100 | none | 0 | 0 | 0 | 0 | 0.3 | 0 | 0 | 0 | 120.216 | 73.198
yu2024 | 13 | 7b | 5.5 | 39.7 | none | silicone oil | 60 | 100 | none | 0 | 0 | 0 | 0 | 0.3 | 0 | 0 | 0 | 143.976 | 73.198
yu2024 | 13 | 7b | 5.5 | 39.7 | none | silicone oil | 60 | 100 | none | 0 | 0 | 0 | 0 | 0.3 | 0 | 0 | 0 | 168.36 | 73.181
yu2024 | 13 | 7b | 5.5 | 39.7 | none | silicone oil | 60 | 100 | none | 0 | 0 | 0 | 0 | 0.3 | 0 | 0 | 0 | 192.12 | 73.198
yu2024 | 13 | 7b | 5.5 | 39.7 | none | silicone oil | 60 | 100 | none | 0 | 0 | 0 | 0 | 0.3 | 0 | 0 | 0 | 215.88 | 73.215
yu2024 | 13 | 7b | 5.5 | 39.7 | none | silicone oil | 60 | 100 | none | 0 | 0 | 0 | 0 | 0.3 | 0 | 0 | 0 | 239.952 | 73.198
yu2024 | 13 | 7b | 5.5 | 39.7 | none | silicone oil | 60 | 100 | none | 0 | 0 | 0 | 0 | 0.3 | 0 | 0 | 0 | 264.024 | 73.198
yu2024 | 13 | 7b | 5.5 | 39.7 | none | silicone oil | 60 | 100 | none | 0 | 0 | 0 | 0 | 0.3 | 0 | 0 | 0 | 287.784 | 73.198
yu2024 | 13 | 7b | 5.5 | 39.7 | none | silicone oil | 60 | 100 | none | 0 | 0 | 0 | 0 | 0.3 | 0 | 0 | 0 | 311.856 | 73.178
yu2024 | 13 | 7b | 5.5 | 39.7 | none | silicone oil | 60 | 100 | none | 0 | 0 | 0 | 0 | 0.3 | 0 | 0 | 0 | 335.616 | 73.178
yu2024 | 14 | 7b | 5.5 | 49.75 | none | silicone oil | 50 | 100 | none | 0 | 0 | 0 | 0 | 0.25 | 0 | 0 | 0 | 6.48 | 38.433
yu2024 | 14 | 7b | 5.5 | 49.75 | none | silicone oil | 50 | 100 | none | 0 | 0 | 0 | 0 | 0.25 | 0 | 0 | 0 | 12.672 | 49.33
yu2024 | 14 | 7b | 5.5 | 49.75 | none | silicone oil | 50 | 100 | none | 0 | 0 | 0 | 0 | 0.25 | 0 | 0 | 0 | 18.432 | 55.342
yu2024 | 14 | 7b | 5.5 | 49.75 | none | silicone oil | 50 | 100 | none | 0 | 0 | 0 | 0 | 0.25 | 0 | 0 | 0 | 24.48 | 60.087
yu2024 | 14 | 7b | 5.5 | 49.75 | none | silicone oil | 50 | 100 | none | 0 | 0 | 0 | 0 | 0.25 | 0 | 0 | 0 | 30.744 | 62.425
yu2024 | 14 | 7b | 5.5 | 49.75 | none | silicone oil | 50 | 100 | none | 0 | 0 | 0 | 0 | 0.25 | 0 | 0 | 0 | 35.736 | 63.126
yu2024 | 14 | 7b | 5.5 | 49.75 | none | silicone oil | 50 | 100 | none | 0 | 0 | 0 | 0 | 0.25 | 0 | 0 | 0 | 42.624 | 64.529
yu2024 | 14 | 7b | 5.5 | 49.75 | none | silicone oil | 50 | 100 | none | 0 | 0 | 0 | 0 | 0.25 | 0 | 0 | 0 | 48.264 | 65.231
yu2024 | 14 | 7b | 5.5 | 49.75 | none | silicone oil | 50 | 100 | none | 0 | 0 | 0 | 0 | 0.25 | 0 | 0 | 0 | 72.384 | 67.786
yu2024 | 14 | 7b | 5.5 | 49.75 | none | silicone oil | 50 | 100 | none | 0 | 0 | 0 | 0 | 0.25 | 0 | 0 | 0 | 96.456 | 67.814
yu2024 | 14 | 7b | 5.5 | 49.75 | none | silicone oil | 50 | 100 | none | 0 | 0 | 0 | 0 | 0.25 | 0 | 0 | 0 | 120.216 | 67.814
yu2024 | 14 | 7b | 5.5 | 49.75 | none | silicone oil | 50 | 100 | none | 0 | 0 | 0 | 0 | 0.25 | 0 | 0 | 0 | 144.288 | 67.801
yu2024 | 14 | 7b | 5.5 | 49.75 | none | silicone oil | 50 | 100 | none | 0 | 0 | 0 | 0 | 0.25 | 0 | 0 | 0 | 168.048 | 67.756
yu2024 | 14 | 7b | 5.5 | 49.75 | none | silicone oil | 50 | 100 | none | 0 | 0 | 0 | 0 | 0.25 | 0 | 0 | 0 | 192.12 | 67.801
yu2024 | 14 | 7b | 5.5 | 49.75 | none | silicone oil | 50 | 100 | none | 0 | 0 | 0 | 0 | 0.25 | 0 | 0 | 0 | 215.88 | 67.827
yu2024 | 14 | 7b | 5.5 | 49.75 | none | silicone oil | 50 | 100 | none | 0 | 0 | 0 | 0 | 0.25 | 0 | 0 | 0 | 239.952 | 67.786
yu2024 | 14 | 7b | 5.5 | 49.75 | none | silicone oil | 50 | 100 | none | 0 | 0 | 0 | 0 | 0.25 | 0 | 0 | 0 | 264.024 | 67.801
yu2024 | 14 | 7b | 5.5 | 49.75 | none | silicone oil | 50 | 100 | none | 0 | 0 | 0 | 0 | 0.25 | 0 | 0 | 0 | 287.784 | 67.814
yu2024 | 14 | 7b | 5.5 | 49.75 | none | silicone oil | 50 | 100 | none | 0 | 0 | 0 | 0 | 0.25 | 0 | 0 | 0 | 311.856 | 67.801
yu2024 | 14 | 7b | 5.5 | 49.75 | none | silicone oil | 50 | 100 | none | 0 | 0 | 0 | 0 | 0.25 | 0 | 0 | 0 | 335.616 | 67.771
yu2024 | 15 | 7b | 5.5 | 59.8 | none | silicone oil | 40 | 100 | none | 0 | 0 | 0 | 0 | 0.2 | 0 | 0 | 0 | 6.888 | 23.183
yu2024 | 15 | 7b | 5.5 | 59.8 | none | silicone oil | 40 | 100 | none | 0 | 0 | 0 | 0 | 0.2 | 0 | 0 | 0 | 12.336 | 34.204
yu2024 | 15 | 7b | 5.5 | 59.8 | none | silicone oil | 40 | 100 | none | 0 | 0 | 0 | 0 | 0.2 | 0 | 0 | 0 | 18.768 | 43.28
yu2024 | 15 | 7b | 5.5 | 59.8 | none | silicone oil | 40 | 100 | none | 0 | 0 | 0 | 0 | 0.2 | 0 | 0 | 0 | 25.104 | 49.098
yu2024 | 15 | 7b | 5.5 | 59.8 | none | silicone oil | 40 | 100 | none | 0 | 0 | 0 | 0 | 0.2 | 0 | 0 | 0 | 30.744 | 50.968
yu2024 | 15 | 7b | 5.5 | 59.8 | none | silicone oil | 40 | 100 | none | 0 | 0 | 0 | 0 | 0.2 | 0 | 0 | 0 | 35.736 | 53.072
yu2024 | 15 | 7b | 5.5 | 59.8 | none | silicone oil | 40 | 100 | none | 0 | 0 | 0 | 0 | 0.2 | 0 | 0 | 0 | 42 | 54.241
yu2024 | 15 | 7b | 5.5 | 59.8 | none | silicone oil | 40 | 100 | none | 0 | 0 | 0 | 0 | 0.2 | 0 | 0 | 0 | 48.888 | 55.644
yu2024 | 15 | 7b | 5.5 | 59.8 | none | silicone oil | 40 | 100 | none | 0 | 0 | 0 | 0 | 0.2 | 0 | 0 | 0 | 72.048 | 57.126
yu2024 | 15 | 7b | 5.5 | 59.8 | none | silicone oil | 40 | 100 | none | 0 | 0 | 0 | 0 | 0.2 | 0 | 0 | 0 | 96.456 | 57.606
yu2024 | 15 | 7b | 5.5 | 59.8 | none | silicone oil | 40 | 100 | none | 0 | 0 | 0 | 0 | 0.2 | 0 | 0 | 0 | 120.216 | 58.099
yu2024 | 15 | 7b | 5.5 | 59.8 | none | silicone oil | 40 | 100 | none | 0 | 0 | 0 | 0 | 0.2 | 0 | 0 | 0 | 145.2 | 58.151
yu2024 | 15 | 7b | 5.5 | 59.8 | none | silicone oil | 40 | 100 | none | 0 | 0 | 0 | 0 | 0.2 | 0 | 0 | 0 | 168.048 | 58.715
yu2024 | 15 | 7b | 5.5 | 59.8 | none | silicone oil | 40 | 100 | none | 0 | 0 | 0 | 0 | 0.2 | 0 | 0 | 0 | 192.12 | 59.178
yu2024 | 15 | 7b | 5.5 | 59.8 | none | silicone oil | 40 | 100 | none | 0 | 0 | 0 | 0 | 0.2 | 0 | 0 | 0 | 215.88 | 59.178
yu2024 | 15 | 7b | 5.5 | 59.8 | none | silicone oil | 40 | 100 | none | 0 | 0 | 0 | 0 | 0.2 | 0 | 0 | 0 | 241.56 | 59.645
yu2024 | 15 | 7b | 5.5 | 59.8 | none | silicone oil | 40 | 100 | none | 0 | 0 | 0 | 0 | 0.2 | 0 | 0 | 0 | 264.024 | 59.672
yu2024 | 15 | 7b | 5.5 | 59.8 | none | silicone oil | 40 | 100 | none | 0 | 0 | 0 | 0 | 0.2 | 0 | 0 | 0 | 287.784 | 59.672
yu2024 | 15 | 7b | 5.5 | 59.8 | none | silicone oil | 40 | 100 | none | 0 | 0 | 0 | 0 | 0.2 | 0 | 0 | 0 | 311.856 | 59.735
yu2024 | 15 | 7b | 5.5 | 59.8 | none | silicone oil | 40 | 100 | none | 0 | 0 | 0 | 0 | 0.2 | 0 | 0 | 0 | 335.952 | 59.645
yu2024 | 16 | 7b | 5.5 | 69.85 | none | silicone oil | 30 | 100 | none | 0 | 0 | 0 | 0 | 0.15 | 0 | 0 | 0 | 6.552 | 8.31
yu2024 | 16 | 7b | 5.5 | 69.85 | none | silicone oil | 30 | 100 | none | 0 | 0 | 0 | 0 | 0.15 | 0 | 0 | 0 | 12.336 | 16.293
yu2024 | 16 | 7b | 5.5 | 69.85 | none | silicone oil | 30 | 100 | none | 0 | 0 | 0 | 0 | 0.15 | 0 | 0 | 0 | 18.768 | 22.29
yu2024 | 16 | 7b | 5.5 | 69.85 | none | silicone oil | 30 | 100 | none | 0 | 0 | 0 | 0 | 0.15 | 0 | 0 | 0 | 24.528 | 27.288
yu2024 | 16 | 7b | 5.5 | 69.85 | none | silicone oil | 30 | 100 | none | 0 | 0 | 0 | 0 | 0.15 | 0 | 0 | 0 | 30.312 | 33.271
yu2024 | 16 | 7b | 5.5 | 69.85 | none | silicone oil | 30 | 100 | none | 0 | 0 | 0 | 0 | 0.15 | 0 | 0 | 0 | 36.36 | 37.173
yu2024 | 16 | 7b | 5.5 | 69.85 | none | silicone oil | 30 | 100 | none | 0 | 0 | 0 | 0 | 0.15 | 0 | 0 | 0 | 42 | 40.213
yu2024 | 16 | 7b | 5.5 | 69.85 | none | silicone oil | 30 | 100 | none | 0 | 0 | 0 | 0 | 0.15 | 0 | 0 | 0 | 47.664 | 41.959
yu2024 | 16 | 7b | 5.5 | 69.85 | none | silicone oil | 30 | 100 | none | 0 | 0 | 0 | 0 | 0.15 | 0 | 0 | 0 | 72.384 | 47.279
yu2024 | 16 | 7b | 5.5 | 69.85 | none | silicone oil | 30 | 100 | none | 0 | 0 | 0 | 0 | 0.15 | 0 | 0 | 0 | 96.456 | 47.291
yu2024 | 16 | 7b | 5.5 | 69.85 | none | silicone oil | 30 | 100 | none | 0 | 0 | 0 | 0 | 0.15 | 0 | 0 | 0 | 120.528 | 47.279
yu2024 | 16 | 7b | 5.5 | 69.85 | none | silicone oil | 30 | 100 | none | 0 | 0 | 0 | 0 | 0.15 | 0 | 0 | 0 | 144.288 | 47.747
yu2024 | 16 | 7b | 5.5 | 69.85 | none | silicone oil | 30 | 100 | none | 0 | 0 | 0 | 0 | 0.15 | 0 | 0 | 0 | 168.36 | 47.731
yu2024 | 16 | 7b | 5.5 | 69.85 | none | silicone oil | 30 | 100 | none | 0 | 0 | 0 | 0 | 0.15 | 0 | 0 | 0 | 192.12 | 47.704
yu2024 | 16 | 7b | 5.5 | 69.85 | none | silicone oil | 30 | 100 | none | 0 | 0 | 0 | 0 | 0.15 | 0 | 0 | 0 | 215.88 | 47.744
yu2024 | 16 | 7b | 5.5 | 69.85 | none | silicone oil | 30 | 100 | none | 0 | 0 | 0 | 0 | 0.15 | 0 | 0 | 0 | 239.952 | 47.771
yu2024 | 16 | 7b | 5.5 | 69.85 | none | silicone oil | 30 | 100 | none | 0 | 0 | 0 | 0 | 0.15 | 0 | 0 | 0 | 264.024 | 47.717
yu2024 | 16 | 7b | 5.5 | 69.85 | none | silicone oil | 30 | 100 | none | 0 | 0 | 0 | 0 | 0.15 | 0 | 0 | 0 | 287.784 | 48.237
yu2024 | 16 | 7b | 5.5 | 69.85 | none | silicone oil | 30 | 100 | none | 0 | 0 | 0 | 0 | 0.15 | 0 | 0 | 0 | 312.192 | 48.251
yu2024 | 16 | 7b | 5.5 | 69.85 | none | silicone oil | 30 | 100 | none | 0 | 0 | 0 | 0 | 0.15 | 0 | 0 | 0 | 335.952 | 48.224
yu2024 | 17 | 7c | 5.5 | 29.3 | none | silicone oil | 70 | 100 | none | 0 | 0 | 0 | 0 | 0.7 | 0 | 0 | 0 | 6.384 | 53.832
yu2024 | 17 | 7c | 5.5 | 29.3 | none | silicone oil | 70 | 100 | none | 0 | 0 | 0 | 0 | 0.7 | 0 | 0 | 0 | 11.808 | 57.293
yu2024 | 17 | 7c | 5.5 | 29.3 | none | silicone oil | 70 | 100 | none | 0 | 0 | 0 | 0 | 0.7 | 0 | 0 | 0 | 18.168 | 60.061
yu2024 | 17 | 7c | 5.5 | 29.3 | none | silicone oil | 70 | 100 | none | 0 | 0 | 0 | 0 | 0.7 | 0 | 0 | 0 | 23.064 | 61.476
yu2024 | 17 | 7c | 5.5 | 29.3 | none | silicone oil | 70 | 100 | none | 0 | 0 | 0 | 0 | 0.7 | 0 | 0 | 0 | 29.952 | 63.06
yu2024 | 17 | 7c | 5.5 | 29.3 | none | silicone oil | 70 | 100 | none | 0 | 0 | 0 | 0 | 0.7 | 0 | 0 | 0 | 36.288 | 63.983
yu2024 | 17 | 7c | 5.5 | 29.3 | none | silicone oil | 70 | 100 | none | 0 | 0 | 0 | 0 | 0.7 | 0 | 0 | 0 | 42.648 | 64.906
yu2024 | 17 | 7c | 5.5 | 29.3 | none | silicone oil | 70 | 100 | none | 0 | 0 | 0 | 0 | 0.7 | 0 | 0 | 0 | 49.056 | 65.223
yu2024 | 17 | 7c | 5.5 | 29.3 | none | silicone oil | 70 | 100 | none | 0 | 0 | 0 | 0 | 0.7 | 0 | 0 | 0 | 72.216 | 67.242
yu2024 | 17 | 7c | 5.5 | 29.3 | none | silicone oil | 70 | 100 | none | 0 | 0 | 0 | 0 | 0.7 | 0 | 0 | 0 | 96.336 | 67.663
yu2024 | 17 | 7c | 5.5 | 29.3 | none | silicone oil | 70 | 100 | none | 0 | 0 | 0 | 0 | 0.7 | 0 | 0 | 0 | 119.952 | 67.663
yu2024 | 17 | 7c | 5.5 | 29.3 | none | silicone oil | 70 | 100 | none | 0 | 0 | 0 | 0 | 0.7 | 0 | 0 | 0 | 144.072 | 68.114
yu2024 | 17 | 7c | 5.5 | 29.3 | none | silicone oil | 70 | 100 | none | 0 | 0 | 0 | 0 | 0.7 | 0 | 0 | 0 | 168.648 | 68.144
yu2024 | 17 | 7c | 5.5 | 29.3 | none | silicone oil | 70 | 100 | none | 0 | 0 | 0 | 0 | 0.7 | 0 | 0 | 0 | 192.264 | 68.159
yu2024 | 17 | 7c | 5.5 | 29.3 | none | silicone oil | 70 | 100 | none | 0 | 0 | 0 | 0 | 0.7 | 0 | 0 | 0 | 216.384 | 68.144
yu2024 | 17 | 7c | 5.5 | 29.3 | none | silicone oil | 70 | 100 | none | 0 | 0 | 0 | 0 | 0.7 | 0 | 0 | 0 | 240.48 | 68.159
yu2024 | 17 | 7c | 5.5 | 29.3 | none | silicone oil | 70 | 100 | none | 0 | 0 | 0 | 0 | 0.7 | 0 | 0 | 0 | 264.576 | 68.144
yu2024 | 17 | 7c | 5.5 | 29.3 | none | silicone oil | 70 | 100 | none | 0 | 0 | 0 | 0 | 0.7 | 0 | 0 | 0 | 288.216 | 68.144
yu2024 | 17 | 7c | 5.5 | 29.3 | none | silicone oil | 70 | 100 | none | 0 | 0 | 0 | 0 | 0.7 | 0 | 0 | 0 | 312.312 | 68.204
yu2024 | 17 | 7c | 5.5 | 29.3 | none | silicone oil | 70 | 100 | none | 0 | 0 | 0 | 0 | 0.7 | 0 | 0 | 0 | 336.432 | 68.144
yu2024 | 17 | 7c | 5.5 | 29.3 | none | silicone oil | 70 | 100 | none | 0 | 0 | 0 | 0 | 0.7 | 0 | 0 | 0 | 360.528 | 68.159
yu2024 | 17 | 7c | 5.5 | 29.3 | none | silicone oil | 70 | 100 | none | 0 | 0 | 0 | 0 | 0.7 | 0 | 0 | 0 | 384.624 | 68.144
yu2024 | 17 | 7c | 5.5 | 29.3 | none | silicone oil | 70 | 100 | none | 0 | 0 | 0 | 0 | 0.7 | 0 | 0 | 0 | 408.744 | 68.159
yu2024 | 17 | 7c | 5.5 | 29.3 | none | silicone oil | 70 | 100 | none | 0 | 0 | 0 | 0 | 0.7 | 0 | 0 | 0 | 432.84 | 68.144
yu2024 | 17 | 7c | 5.5 | 29.3 | none | silicone oil | 70 | 100 | none | 0 | 0 | 0 | 0 | 0.7 | 0 | 0 | 0 | 456.936 | 68.144
yu2024 | 17 | 7c | 5.5 | 29.3 | none | silicone oil | 70 | 100 | none | 0 | 0 | 0 | 0 | 0.7 | 0 | 0 | 0 | 480.096 | 68.144
yu2024 | 18 | 7c | 5.5 | 39.4 | none | silicone oil | 60 | 100 | none | 0 | 0 | 0 | 0 | 0.6 | 0 | 0 | 0 | 5.592 | 40.053
yu2024 | 18 | 7c | 5.5 | 39.4 | none | silicone oil | 60 | 100 | none | 0 | 0 | 0 | 0 | 0.6 | 0 | 0 | 0 | 12.192 | 50.207
yu2024 | 18 | 7c | 5.5 | 39.4 | none | silicone oil | 60 | 100 | none | 0 | 0 | 0 | 0 | 0.6 | 0 | 0 | 0 | 18.168 | 55.678
yu2024 | 18 | 7c | 5.5 | 39.4 | none | silicone oil | 60 | 100 | none | 0 | 0 | 0 | 0 | 0.6 | 0 | 0 | 0 | 25.416 | 59.369
yu2024 | 18 | 7c | 5.5 | 39.4 | none | silicone oil | 60 | 100 | none | 0 | 0 | 0 | 0 | 0.6 | 0 | 0 | 0 | 30.864 | 60.292
yu2024 | 18 | 7c | 5.5 | 39.4 | none | silicone oil | 60 | 100 | none | 0 | 0 | 0 | 0 | 0.6 | 0 | 0 | 0 | 36.288 | 61.445
yu2024 | 18 | 7c | 5.5 | 39.4 | none | silicone oil | 60 | 100 | none | 0 | 0 | 0 | 0 | 0.6 | 0 | 0 | 0 | 41.736 | 61.907
yu2024 | 18 | 7c | 5.5 | 39.4 | none | silicone oil | 60 | 100 | none | 0 | 0 | 0 | 0 | 0.6 | 0 | 0 | 0 | 47.64 | 62.142
yu2024 | 18 | 7c | 5.5 | 39.4 | none | silicone oil | 60 | 100 | none | 0 | 0 | 0 | 0 | 0.6 | 0 | 0 | 0 | 71.76 | 63.654
yu2024 | 18 | 7c | 5.5 | 39.4 | none | silicone oil | 60 | 100 | none | 0 | 0 | 0 | 0 | 0.6 | 0 | 0 | 0 | 96.336 | 64.669
yu2024 | 18 | 7c | 5.5 | 39.4 | none | silicone oil | 60 | 100 | none | 0 | 0 | 0 | 0 | 0.6 | 0 | 0 | 0 | 120.432 | 65.182
yu2024 | 18 | 7c | 5.5 | 39.4 | none | silicone oil | 60 | 100 | none | 0 | 0 | 0 | 0 | 0.6 | 0 | 0 | 0 | 144.072 | 65.197
yu2024 | 18 | 7c | 5.5 | 39.4 | none | silicone oil | 60 | 100 | none | 0 | 0 | 0 | 0 | 0.6 | 0 | 0 | 0 | 168.168 | 65.658
yu2024 | 18 | 7c | 5.5 | 39.4 | none | silicone oil | 60 | 100 | none | 0 | 0 | 0 | 0 | 0.6 | 0 | 0 | 0 | 192.744 | 65.645
yu2024 | 18 | 7c | 5.5 | 39.4 | none | silicone oil | 60 | 100 | none | 0 | 0 | 0 | 0 | 0.6 | 0 | 0 | 0 | 216.384 | 65.632
yu2024 | 18 | 7c | 5.5 | 39.4 | none | silicone oil | 60 | 100 | none | 0 | 0 | 0 | 0 | 0.6 | 0 | 0 | 0 | 240 | 65.645
yu2024 | 18 | 7c | 5.5 | 39.4 | none | silicone oil | 60 | 100 | none | 0 | 0 | 0 | 0 | 0.6 | 0 | 0 | 0 | 264.576 | 65.632
yu2024 | 18 | 7c | 5.5 | 39.4 | none | silicone oil | 60 | 100 | none | 0 | 0 | 0 | 0 | 0.6 | 0 | 0 | 0 | 288.216 | 65.632
yu2024 | 18 | 7c | 5.5 | 39.4 | none | silicone oil | 60 | 100 | none | 0 | 0 | 0 | 0 | 0.6 | 0 | 0 | 0 | 312.792 | 65.645
yu2024 | 18 | 7c | 5.5 | 39.4 | none | silicone oil | 60 | 100 | none | 0 | 0 | 0 | 0 | 0.6 | 0 | 0 | 0 | 336.432 | 65.632
yu2024 | 18 | 7c | 5.5 | 39.4 | none | silicone oil | 60 | 100 | none | 0 | 0 | 0 | 0 | 0.6 | 0 | 0 | 0 | 360.528 | 66.189
yu2024 | 18 | 7c | 5.5 | 39.4 | none | silicone oil | 60 | 100 | none | 0 | 0 | 0 | 0 | 0.6 | 0 | 0 | 0 | 384.624 | 66.206
yu2024 | 18 | 7c | 5.5 | 39.4 | none | silicone oil | 60 | 100 | none | 0 | 0 | 0 | 0 | 0.6 | 0 | 0 | 0 | 408.744 | 66.189
yu2024 | 18 | 7c | 5.5 | 39.4 | none | silicone oil | 60 | 100 | none | 0 | 0 | 0 | 0 | 0.6 | 0 | 0 | 0 | 432.36 | 66.205
yu2024 | 18 | 7c | 5.5 | 39.4 | none | silicone oil | 60 | 100 | none | 0 | 0 | 0 | 0 | 0.6 | 0 | 0 | 0 | 456.48 | 66.179
yu2024 | 18 | 7c | 5.5 | 39.4 | none | silicone oil | 60 | 100 | none | 0 | 0 | 0 | 0 | 0.6 | 0 | 0 | 0 | 480.576 | 66.205
yu2024 | 19 | 7c | 5.5 | 49.5 | none | silicone oil | 50 | 100 | none | 0 | 0 | 0 | 0 | 0.5 | 0 | 0 | 0 | 6.048 | 32.364
yu2024 | 19 | 7c | 5.5 | 49.5 | none | silicone oil | 50 | 100 | none | 0 | 0 | 0 | 0 | 0.5 | 0 | 0 | 0 | 13.152 | 40.311
yu2024 | 19 | 7c | 5.5 | 49.5 | none | silicone oil | 50 | 100 | none | 0 | 0 | 0 | 0 | 0.5 | 0 | 0 | 0 | 19.968 | 47.141
yu2024 | 19 | 7c | 5.5 | 49.5 | none | silicone oil | 50 | 100 | none | 0 | 0 | 0 | 0 | 0.5 | 0 | 0 | 0 | 23.616 | 51.064
yu2024 | 19 | 7c | 5.5 | 49.5 | none | silicone oil | 50 | 100 | none | 0 | 0 | 0 | 0 | 0.5 | 0 | 0 | 0 | 29.304 | 52.983
yu2024 | 19 | 7c | 5.5 | 49.5 | none | silicone oil | 50 | 100 | none | 0 | 0 | 0 | 0 | 0.5 | 0 | 0 | 0 | 36.288 | 54.755
yu2024 | 19 | 7c | 5.5 | 49.5 | none | silicone oil | 50 | 100 | none | 0 | 0 | 0 | 0 | 0.5 | 0 | 0 | 0 | 42.912 | 55.657
yu2024 | 19 | 7c | 5.5 | 49.5 | none | silicone oil | 50 | 100 | none | 0 | 0 | 0 | 0 | 0.5 | 0 | 0 | 0 | 48.072 | 56.37
yu2024 | 19 | 7c | 5.5 | 49.5 | none | silicone oil | 50 | 100 | none | 0 | 0 | 0 | 0 | 0.5 | 0 | 0 | 0 | 72.696 | 59.378
yu2024 | 19 | 7c | 5.5 | 49.5 | none | silicone oil | 50 | 100 | none | 0 | 0 | 0 | 0 | 0.5 | 0 | 0 | 0 | 96.792 | 60.326
yu2024 | 19 | 7c | 5.5 | 49.5 | none | silicone oil | 50 | 100 | none | 0 | 0 | 0 | 0 | 0.5 | 0 | 0 | 0 | 120.432 | 60.687
yu2024 | 19 | 7c | 5.5 | 49.5 | none | silicone oil | 50 | 100 | none | 0 | 0 | 0 | 0 | 0.5 | 0 | 0 | 0 | 144.528 | 61.342
yu2024 | 19 | 7c | 5.5 | 49.5 | none | silicone oil | 50 | 100 | none | 0 | 0 | 0 | 0 | 0.5 | 0 | 0 | 0 | 168.648 | 61.815
yu2024 | 19 | 7c | 5.5 | 49.5 | none | silicone oil | 50 | 100 | none | 0 | 0 | 0 | 0 | 0.5 | 0 | 0 | 0 | 192.744 | 62.291
yu2024 | 19 | 7c | 5.5 | 49.5 | none | silicone oil | 50 | 100 | none | 0 | 0 | 0 | 0 | 0.5 | 0 | 0 | 0 | 216.384 | 62.291
yu2024 | 19 | 7c | 5.5 | 49.5 | none | silicone oil | 50 | 100 | none | 0 | 0 | 0 | 0 | 0.5 | 0 | 0 | 0 | 240.48 | 62.281
yu2024 | 19 | 7c | 5.5 | 49.5 | none | silicone oil | 50 | 100 | none | 0 | 0 | 0 | 0 | 0.5 | 0 | 0 | 0 | 264.576 | 62.318
yu2024 | 19 | 7c | 5.5 | 49.5 | none | silicone oil | 50 | 100 | none | 0 | 0 | 0 | 0 | 0.5 | 0 | 0 | 0 | 288.216 | 62.331
yu2024 | 19 | 7c | 5.5 | 49.5 | none | silicone oil | 50 | 100 | none | 0 | 0 | 0 | 0 | 0.5 | 0 | 0 | 0 | 312.792 | 62.318
yu2024 | 19 | 7c | 5.5 | 49.5 | none | silicone oil | 50 | 100 | none | 0 | 0 | 0 | 0 | 0.5 | 0 | 0 | 0 | 336.432 | 62.839
yu2024 | 19 | 7c | 5.5 | 49.5 | none | silicone oil | 50 | 100 | none | 0 | 0 | 0 | 0 | 0.5 | 0 | 0 | 0 | 360.528 | 62.762
yu2024 | 19 | 7c | 5.5 | 49.5 | none | silicone oil | 50 | 100 | none | 0 | 0 | 0 | 0 | 0.5 | 0 | 0 | 0 | 384.624 | 62.799
yu2024 | 19 | 7c | 5.5 | 49.5 | none | silicone oil | 50 | 100 | none | 0 | 0 | 0 | 0 | 0.5 | 0 | 0 | 0 | 408.744 | 62.777
yu2024 | 19 | 7c | 5.5 | 49.5 | none | silicone oil | 50 | 100 | none | 0 | 0 | 0 | 0 | 0.5 | 0 | 0 | 0 | 432.84 | 62.799
yu2024 | 19 | 7c | 5.5 | 49.5 | none | silicone oil | 50 | 100 | none | 0 | 0 | 0 | 0 | 0.5 | 0 | 0 | 0 | 456.48 | 62.799
yu2024 | 19 | 7c | 5.5 | 49.5 | none | silicone oil | 50 | 100 | none | 0 | 0 | 0 | 0 | 0.5 | 0 | 0 | 0 | 480.576 | 62.792
yu2024 | 20 | 7c | 5.5 | 59.6 | none | silicone oil | 40 | 100 | none | 0 | 0 | 0 | 0 | 0.4 | 0 | 0 | 0 | 6.528 | 19.126
yu2024 | 20 | 7c | 5.5 | 59.6 | none | silicone oil | 40 | 100 | none | 0 | 0 | 0 | 0 | 0.4 | 0 | 0 | 0 | 12.192 | 30.006
yu2024 | 20 | 7c | 5.5 | 59.6 | none | silicone oil | 40 | 100 | none | 0 | 0 | 0 | 0 | 0.4 | 0 | 0 | 0 | 18.336 | 36.108
yu2024 | 20 | 7c | 5.5 | 59.6 | none | silicone oil | 40 | 100 | none | 0 | 0 | 0 | 0 | 0.4 | 0 | 0 | 0 | 24.48 | 40.055
yu2024 | 20 | 7c | 5.5 | 59.6 | none | silicone oil | 40 | 100 | none | 0 | 0 | 0 | 0 | 0.4 | 0 | 0 | 0 | 30.864 | 44.373
yu2024 | 20 | 7c | 5.5 | 59.6 | none | silicone oil | 40 | 100 | none | 0 | 0 | 0 | 0 | 0.4 | 0 | 0 | 0 | 36.288 | 47.141
yu2024 | 20 | 7c | 5.5 | 59.6 | none | silicone oil | 40 | 100 | none | 0 | 0 | 0 | 0 | 0.4 | 0 | 0 | 0 | 42.648 | 48.987
yu2024 | 20 | 7c | 5.5 | 59.6 | none | silicone oil | 40 | 100 | none | 0 | 0 | 0 | 0 | 0.4 | 0 | 0 | 0 | 48.984 | 50.371
yu2024 | 20 | 7c | 5.5 | 59.6 | none | silicone oil | 40 | 100 | none | 0 | 0 | 0 | 0 | 0.4 | 0 | 0 | 0 | 72.216 | 52.052
yu2024 | 20 | 7c | 5.5 | 59.6 | none | silicone oil | 40 | 100 | none | 0 | 0 | 0 | 0 | 0.4 | 0 | 0 | 0 | 96.336 | 52.629
yu2024 | 20 | 7c | 5.5 | 59.6 | none | silicone oil | 40 | 100 | none | 0 | 0 | 0 | 0 | 0.4 | 0 | 0 | 0 | 119.952 | 53.07
yu2024 | 20 | 7c | 5.5 | 59.6 | none | silicone oil | 40 | 100 | none | 0 | 0 | 0 | 0 | 0.4 | 0 | 0 | 0 | 144.528 | 53.07
yu2024 | 20 | 7c | 5.5 | 59.6 | none | silicone oil | 40 | 100 | none | 0 | 0 | 0 | 0 | 0.4 | 0 | 0 | 0 | 168.168 | 53.605
yu2024 | 20 | 7c | 5.5 | 59.6 | none | silicone oil | 40 | 100 | none | 0 | 0 | 0 | 0 | 0.4 | 0 | 0 | 0 | 191.808 | 54.193
yu2024 | 20 | 7c | 5.5 | 59.6 | none | silicone oil | 40 | 100 | none | 0 | 0 | 0 | 0 | 0.4 | 0 | 0 | 0 | 216.384 | 54.594
yu2024 | 20 | 7c | 5.5 | 59.6 | none | silicone oil | 40 | 100 | none | 0 | 0 | 0 | 0 | 0.4 | 0 | 0 | 0 | 240.48 | 54.584
yu2024 | 20 | 7c | 5.5 | 59.6 | none | silicone oil | 40 | 100 | none | 0 | 0 | 0 | 0 | 0.4 | 0 | 0 | 0 | 264.576 | 54.58
yu2024 | 20 | 7c | 5.5 | 59.6 | none | silicone oil | 40 | 100 | none | 0 | 0 | 0 | 0 | 0.4 | 0 | 0 | 0 | 288.216 | 54.594
yu2024 | 20 | 7c | 5.5 | 59.6 | none | silicone oil | 40 | 100 | none | 0 | 0 | 0 | 0 | 0.4 | 0 | 0 | 0 | 312.792 | 54.567
yu2024 | 20 | 7c | 5.5 | 59.6 | none | silicone oil | 40 | 100 | none | 0 | 0 | 0 | 0 | 0.4 | 0 | 0 | 0 | 336.432 | 54.58
yu2024 | 20 | 7c | 5.5 | 59.6 | none | silicone oil | 40 | 100 | none | 0 | 0 | 0 | 0 | 0.4 | 0 | 0 | 0 | 360.528 | 54.578
yu2024 | 20 | 7c | 5.5 | 59.6 | none | silicone oil | 40 | 100 | none | 0 | 0 | 0 | 0 | 0.4 | 0 | 0 | 0 | 384.624 | 54.594
yu2024 | 20 | 7c | 5.5 | 59.6 | none | silicone oil | 40 | 100 | none | 0 | 0 | 0 | 0 | 0.4 | 0 | 0 | 0 | 408.264 | 54.58
yu2024 | 20 | 7c | 5.5 | 59.6 | none | silicone oil | 40 | 100 | none | 0 | 0 | 0 | 0 | 0.4 | 0 | 0 | 0 | 432.84 | 54.567
yu2024 | 20 | 7c | 5.5 | 59.6 | none | silicone oil | 40 | 100 | none | 0 | 0 | 0 | 0 | 0.4 | 0 | 0 | 0 | 456.48 | 54.594
yu2024 | 20 | 7c | 5.5 | 59.6 | none | silicone oil | 40 | 100 | none | 0 | 0 | 0 | 0 | 0.4 | 0 | 0 | 0 | 480.576 | 54.584
yu2024 | 21 | 7c | 5.5 | 69.7 | none | silicone oil | 30 | 100 | none | 0 | 0 | 0 | 0 | 0.3 | 0 | 0 | 0 | 6.384 | 8.152
yu2024 | 21 | 7c | 5.5 | 69.7 | none | silicone oil | 30 | 100 | none | 0 | 0 | 0 | 0 | 0.3 | 0 | 0 | 0 | 12.72 | 12.997
yu2024 | 21 | 7c | 5.5 | 69.7 | none | silicone oil | 30 | 100 | none | 0 | 0 | 0 | 0 | 0.3 | 0 | 0 | 0 | 18.168 | 18.303
yu2024 | 21 | 7c | 5.5 | 69.7 | none | silicone oil | 30 | 100 | none | 0 | 0 | 0 | 0 | 0.3 | 0 | 0 | 0 | 24.504 | 22.686
yu2024 | 21 | 7c | 5.5 | 69.7 | none | silicone oil | 30 | 100 | none | 0 | 0 | 0 | 0 | 0.3 | 0 | 0 | 0 | 29.952 | 26.378
yu2024 | 21 | 7c | 5.5 | 69.7 | none | silicone oil | 30 | 100 | none | 0 | 0 | 0 | 0 | 0.3 | 0 | 0 | 0 | 36.288 | 28.916
yu2024 | 21 | 7c | 5.5 | 69.7 | none | silicone oil | 30 | 100 | none | 0 | 0 | 0 | 0 | 0.3 | 0 | 0 | 0 | 41.736 | 32.376
yu2024 | 21 | 7c | 5.5 | 69.7 | none | silicone oil | 30 | 100 | none | 0 | 0 | 0 | 0 | 0.3 | 0 | 0 | 0 | 48.984 | 34.683
yu2024 | 21 | 7c | 5.5 | 69.7 | none | silicone oil | 30 | 100 | none | 0 | 0 | 0 | 0 | 0.3 | 0 | 0 | 0 | 72.552 | 40.22
yu2024 | 21 | 7c | 5.5 | 69.7 | none | silicone oil | 30 | 100 | none | 0 | 0 | 0 | 0 | 0.3 | 0 | 0 | 0 | 96.144 | 42.066
yu2024 | 21 | 7c | 5.5 | 69.7 | none | silicone oil | 30 | 100 | none | 0 | 0 | 0 | 0 | 0.3 | 0 | 0 | 0 | 120.624 | 42.527
yu2024 | 21 | 7c | 5.5 | 69.7 | none | silicone oil | 30 | 100 | none | 0 | 0 | 0 | 0 | 0.3 | 0 | 0 | 0 | 145.104 | 43.219
yu2024 | 21 | 7c | 5.5 | 69.7 | none | silicone oil | 30 | 100 | none | 0 | 0 | 0 | 0 | 0.3 | 0 | 0 | 0 | 168.672 | 43.45
yu2024 | 21 | 7c | 5.5 | 69.7 | none | silicone oil | 30 | 100 | none | 0 | 0 | 0 | 0 | 0.3 | 0 | 0 | 0 | 192.24 | 43.681
yu2024 | 21 | 7c | 5.5 | 69.7 | none | silicone oil | 30 | 100 | none | 0 | 0 | 0 | 0 | 0.3 | 0 | 0 | 0 | 217.632 | 44.142
yu2024 | 21 | 7c | 5.5 | 69.7 | none | silicone oil | 30 | 100 | none | 0 | 0 | 0 | 0 | 0.3 | 0 | 0 | 0 | 241.2 | 44.373
yu2024 | 21 | 7c | 5.5 | 69.7 | none | silicone oil | 30 | 100 | none | 0 | 0 | 0 | 0 | 0.3 | 0 | 0 | 0 | 264.768 | 44.142
yu2024 | 21 | 7c | 5.5 | 69.7 | none | silicone oil | 30 | 100 | none | 0 | 0 | 0 | 0 | 0.3 | 0 | 0 | 0 | 289.248 | 44.142
yu2024 | 21 | 7c | 5.5 | 69.7 | none | silicone oil | 30 | 100 | none | 0 | 0 | 0 | 0 | 0.3 | 0 | 0 | 0 | 312.816 | 43.912
yu2024 | 21 | 7c | 5.5 | 69.7 | none | silicone oil | 30 | 100 | none | 0 | 0 | 0 | 0 | 0.3 | 0 | 0 | 0 | 336.408 | 44.142
yu2024 | 21 | 7c | 5.5 | 69.7 | none | silicone oil | 30 | 100 | none | 0 | 0 | 0 | 0 | 0.3 | 0 | 0 | 0 | 359.976 | 44.142
yu2024 | 21 | 7c | 5.5 | 69.7 | none | silicone oil | 30 | 100 | none | 0 | 0 | 0 | 0 | 0.3 | 0 | 0 | 0 | 385.344 | 44.142
yu2024 | 21 | 7c | 5.5 | 69.7 | none | silicone oil | 30 | 100 | none | 0 | 0 | 0 | 0 | 0.3 | 0 | 0 | 0 | 408.936 | 44.142
yu2024 | 21 | 7c | 5.5 | 69.7 | none | silicone oil | 30 | 100 | none | 0 | 0 | 0 | 0 | 0.3 | 0 | 0 | 0 | 431.592 | 44.142
yu2024 | 21 | 7c | 5.5 | 69.7 | none | silicone oil | 30 | 100 | none | 0 | 0 | 0 | 0 | 0.3 | 0 | 0 | 0 | 456.984 | 44.142
yu2024 | 21 | 7c | 5.5 | 69.7 | none | silicone oil | 30 | 100 | none | 0 | 0 | 0 | 0 | 0.3 | 0 | 0 | 0 | 480.552 | 44.142
yu2024 | 22 | 7d | 5.5 | 28.95 | none | silicone oil | 70 | 100 | none | 0 | 0 | 0 | 0 | 1.05 | 0 | 0 | 0 | 6.192 | 37.247
yu2024 | 22 | 7d | 5.5 | 28.95 | none | silicone oil | 70 | 100 | none | 0 | 0 | 0 | 0 | 1.05 | 0 | 0 | 0 | 12 | 42.296
yu2024 | 22 | 7d | 5.5 | 28.95 | none | silicone oil | 70 | 100 | none | 0 | 0 | 0 | 0 | 1.05 | 0 | 0 | 0 | 19.296 | 46.459
yu2024 | 22 | 7d | 5.5 | 28.95 | none | silicone oil | 70 | 100 | none | 0 | 0 | 0 | 0 | 1.05 | 0 | 0 | 0 | 24.408 | 47.831
yu2024 | 22 | 7d | 5.5 | 28.95 | none | silicone oil | 70 | 100 | none | 0 | 0 | 0 | 0 | 1.05 | 0 | 0 | 0 | 30.36 | 49.431
yu2024 | 22 | 7d | 5.5 | 28.95 | none | silicone oil | 70 | 100 | none | 0 | 0 | 0 | 0 | 1.05 | 0 | 0 | 0 | 36.576 | 50.191
yu2024 | 22 | 7d | 5.5 | 28.95 | none | silicone oil | 70 | 100 | none | 0 | 0 | 0 | 0 | 1.05 | 0 | 0 | 0 | 42.264 | 51.031
yu2024 | 22 | 7d | 5.5 | 28.95 | none | silicone oil | 70 | 100 | none | 0 | 0 | 0 | 0 | 1.05 | 0 | 0 | 0 | 47.736 | 51.565
yu2024 | 22 | 7d | 5.5 | 28.95 | none | silicone oil | 70 | 100 | none | 0 | 0 | 0 | 0 | 1.05 | 0 | 0 | 0 | 72.336 | 53.803
yu2024 | 22 | 7d | 5.5 | 28.95 | none | silicone oil | 70 | 100 | none | 0 | 0 | 0 | 0 | 1.05 | 0 | 0 | 0 | 96 | 55.29
yu2024 | 22 | 7d | 5.5 | 28.95 | none | silicone oil | 70 | 100 | none | 0 | 0 | 0 | 0 | 1.05 | 0 | 0 | 0 | 120.144 | 55.29
yu2024 | 22 | 7d | 5.5 | 28.95 | none | silicone oil | 70 | 100 | none | 0 | 0 | 0 | 0 | 1.05 | 0 | 0 | 0 | 144.264 | 55.29
yu2024 | 22 | 7d | 5.5 | 28.95 | none | silicone oil | 70 | 100 | none | 0 | 0 | 0 | 0 | 1.05 | 0 | 0 | 0 | 168.408 | 55.29
yu2024 | 22 | 7d | 5.5 | 28.95 | none | silicone oil | 70 | 100 | none | 0 | 0 | 0 | 0 | 1.05 | 0 | 0 | 0 | 192.528 | 55.29
yu2024 | 22 | 7d | 5.5 | 28.95 | none | silicone oil | 70 | 100 | none | 0 | 0 | 0 | 0 | 1.05 | 0 | 0 | 0 | 216.216 | 55.29
yu2024 | 22 | 7d | 5.5 | 28.95 | none | silicone oil | 70 | 100 | none | 0 | 0 | 0 | 0 | 1.05 | 0 | 0 | 0 | 240.36 | 55.29
yu2024 | 22 | 7d | 5.5 | 28.95 | none | silicone oil | 70 | 100 | none | 0 | 0 | 0 | 0 | 1.05 | 0 | 0 | 0 | 264.048 | 55.736
yu2024 | 22 | 7d | 5.5 | 28.95 | none | silicone oil | 70 | 100 | none | 0 | 0 | 0 | 0 | 1.05 | 0 | 0 | 0 | 288.168 | 55.77
yu2024 | 22 | 7d | 5.5 | 28.95 | none | silicone oil | 70 | 100 | none | 0 | 0 | 0 | 0 | 1.05 | 0 | 0 | 0 | 312.312 | 55.77
yu2024 | 22 | 7d | 5.5 | 28.95 | none | silicone oil | 70 | 100 | none | 0 | 0 | 0 | 0 | 1.05 | 0 | 0 | 0 | 336.432 | 55.77
yu2024 | 22 | 7d | 5.5 | 28.95 | none | silicone oil | 70 | 100 | none | 0 | 0 | 0 | 0 | 1.05 | 0 | 0 | 0 | 360.576 | 55.77
yu2024 | 22 | 7d | 5.5 | 28.95 | none | silicone oil | 70 | 100 | none | 0 | 0 | 0 | 0 | 1.05 | 0 | 0 | 0 | 383.808 | 56.224
yu2024 | 22 | 7d | 5.5 | 28.95 | none | silicone oil | 70 | 100 | none | 0 | 0 | 0 | 0 | 1.05 | 0 | 0 | 0 | 408.384 | 56.251
yu2024 | 22 | 7d | 5.5 | 28.95 | none | silicone oil | 70 | 100 | none | 0 | 0 | 0 | 0 | 1.05 | 0 | 0 | 0 | 432.504 | 56.281
yu2024 | 22 | 7d | 5.5 | 28.95 | none | silicone oil | 70 | 100 | none | 0 | 0 | 0 | 0 | 1.05 | 0 | 0 | 0 | 456.648 | 56.266
yu2024 | 22 | 7d | 5.5 | 28.95 | none | silicone oil | 70 | 100 | none | 0 | 0 | 0 | 0 | 1.05 | 0 | 0 | 0 | 480.336 | 56.251
yu2024 | 23 | 7d | 5.5 | 39.1 | none | silicone oil | 60 | 100 | none | 0 | 0 | 0 | 0 | 0.9 | 0 | 0 | 0 | 6.192 | 21.332
yu2024 | 23 | 7d | 5.5 | 39.1 | none | silicone oil | 60 | 100 | none | 0 | 0 | 0 | 0 | 0.9 | 0 | 0 | 0 | 12.432 | 30.223
yu2024 | 23 | 7d | 5.5 | 39.1 | none | silicone oil | 60 | 100 | none | 0 | 0 | 0 | 0 | 0.9 | 0 | 0 | 0 | 18.264 | 37.267
yu2024 | 23 | 7d | 5.5 | 39.1 | none | silicone oil | 60 | 100 | none | 0 | 0 | 0 | 0 | 0.9 | 0 | 0 | 0 | 24.408 | 43.258
yu2024 | 23 | 7d | 5.5 | 39.1 | none | silicone oil | 60 | 100 | none | 0 | 0 | 0 | 0 | 0.9 | 0 | 0 | 0 | 30.36 | 44.63
yu2024 | 23 | 7d | 5.5 | 39.1 | none | silicone oil | 60 | 100 | none | 0 | 0 | 0 | 0 | 0.9 | 0 | 0 | 0 | 37.152 | 46.23
yu2024 | 23 | 7d | 5.5 | 39.1 | none | silicone oil | 60 | 100 | none | 0 | 0 | 0 | 0 | 0.9 | 0 | 0 | 0 | 41.928 | 46.729
yu2024 | 23 | 7d | 5.5 | 39.1 | none | silicone oil | 60 | 100 | none | 0 | 0 | 0 | 0 | 0.9 | 0 | 0 | 0 | 49.056 | 47.145
yu2024 | 23 | 7d | 5.5 | 39.1 | none | silicone oil | 60 | 100 | none | 0 | 0 | 0 | 0 | 0.9 | 0 | 0 | 0 | 72.768 | 49.776
yu2024 | 23 | 7d | 5.5 | 39.1 | none | silicone oil | 60 | 100 | none | 0 | 0 | 0 | 0 | 0.9 | 0 | 0 | 0 | 95.832 | 50.345
yu2024 | 23 | 7d | 5.5 | 39.1 | none | silicone oil | 60 | 100 | none | 0 | 0 | 0 | 0 | 0.9 | 0 | 0 | 0 | 120.144 | 50.697
yu2024 | 23 | 7d | 5.5 | 39.1 | none | silicone oil | 60 | 100 | none | 0 | 0 | 0 | 0 | 0.9 | 0 | 0 | 0 | 144.264 | 51.218
yu2024 | 23 | 7d | 5.5 | 39.1 | none | silicone oil | 60 | 100 | none | 0 | 0 | 0 | 0 | 0.9 | 0 | 0 | 0 | 167.952 | 51.715
yu2024 | 23 | 7d | 5.5 | 39.1 | none | silicone oil | 60 | 100 | none | 0 | 0 | 0 | 0 | 0.9 | 0 | 0 | 0 | 192.096 | 51.715
yu2024 | 23 | 7d | 5.5 | 39.1 | none | silicone oil | 60 | 100 | none | 0 | 0 | 0 | 0 | 0.9 | 0 | 0 | 0 | 216.216 | 52.226
yu2024 | 23 | 7d | 5.5 | 39.1 | none | silicone oil | 60 | 100 | none | 0 | 0 | 0 | 0 | 0.9 | 0 | 0 | 0 | 240.36 | 52.226
yu2024 | 23 | 7d | 5.5 | 39.1 | none | silicone oil | 60 | 100 | none | 0 | 0 | 0 | 0 | 0.9 | 0 | 0 | 0 | 264.48 | 52.211
yu2024 | 23 | 7d | 5.5 | 39.1 | none | silicone oil | 60 | 100 | none | 0 | 0 | 0 | 0 | 0.9 | 0 | 0 | 0 | 288.168 | 52.246
yu2024 | 23 | 7d | 5.5 | 39.1 | none | silicone oil | 60 | 100 | none | 0 | 0 | 0 | 0 | 0.9 | 0 | 0 | 0 | 312.312 | 52.233
yu2024 | 23 | 7d | 5.5 | 39.1 | none | silicone oil | 60 | 100 | none | 0 | 0 | 0 | 0 | 0.9 | 0 | 0 | 0 | 336.432 | 52.727
yu2024 | 23 | 7d | 5.5 | 39.1 | none | silicone oil | 60 | 100 | none | 0 | 0 | 0 | 0 | 0.9 | 0 | 0 | 0 | 360.576 | 52.753
yu2024 | 23 | 7d | 5.5 | 39.1 | none | silicone oil | 60 | 100 | none | 0 | 0 | 0 | 0 | 0.9 | 0 | 0 | 0 | 384.24 | 52.752
yu2024 | 23 | 7d | 5.5 | 39.1 | none | silicone oil | 60 | 100 | none | 0 | 0 | 0 | 0 | 0.9 | 0 | 0 | 0 | 408.384 | 52.737
yu2024 | 23 | 7d | 5.5 | 39.1 | none | silicone oil | 60 | 100 | none | 0 | 0 | 0 | 0 | 0.9 | 0 | 0 | 0 | 432.504 | 52.752
yu2024 | 23 | 7d | 5.5 | 39.1 | none | silicone oil | 60 | 100 | none | 0 | 0 | 0 | 0 | 0.9 | 0 | 0 | 0 | 456.192 | 52.753
yu2024 | 23 | 7d | 5.5 | 39.1 | none | silicone oil | 60 | 100 | none | 0 | 0 | 0 | 0 | 0.9 | 0 | 0 | 0 | 479.88 | 52.767
yu2024 | 24 | 7d | 5.5 | 49.25 | none | silicone oil | 50 | 100 | none | 0 | 0 | 0 | 0 | 0.75 | 0 | 0 | 0 | 6.192 | 16.496
yu2024 | 24 | 7d | 5.5 | 49.25 | none | silicone oil | 50 | 100 | none | 0 | 0 | 0 | 0 | 0.75 | 0 | 0 | 0 | 12.504 | 22.226
yu2024 | 24 | 7d | 5.5 | 49.25 | none | silicone oil | 50 | 100 | none | 0 | 0 | 0 | 0 | 0.75 | 0 | 0 | 0 | 19.296 | 27.255
yu2024 | 24 | 7d | 5.5 | 49.25 | none | silicone oil | 50 | 100 | none | 0 | 0 | 0 | 0 | 0.75 | 0 | 0 | 0 | 25.248 | 30.456
yu2024 | 24 | 7d | 5.5 | 49.25 | none | silicone oil | 50 | 100 | none | 0 | 0 | 0 | 0 | 0.75 | 0 | 0 | 0 | 30.36 | 32.285
yu2024 | 24 | 7d | 5.5 | 49.25 | none | silicone oil | 50 | 100 | none | 0 | 0 | 0 | 0 | 0.75 | 0 | 0 | 0 | 37.152 | 34.342
yu2024 | 24 | 7d | 5.5 | 49.25 | none | silicone oil | 50 | 100 | none | 0 | 0 | 0 | 0 | 0.75 | 0 | 0 | 0 | 42.264 | 36.171
yu2024 | 24 | 7d | 5.5 | 49.25 | none | silicone oil | 50 | 100 | none | 0 | 0 | 0 | 0 | 0.75 | 0 | 0 | 0 | 49.056 | 37.543
yu2024 | 24 | 7d | 5.5 | 49.25 | none | silicone oil | 50 | 100 | none | 0 | 0 | 0 | 0 | 0.75 | 0 | 0 | 0 | 72.336 | 39.85
yu2024 | 24 | 7d | 5.5 | 49.25 | none | silicone oil | 50 | 100 | none | 0 | 0 | 0 | 0 | 0.75 | 0 | 0 | 0 | 96.456 | 40.331
yu2024 | 24 | 7d | 5.5 | 49.25 | none | silicone oil | 50 | 100 | none | 0 | 0 | 0 | 0 | 0.75 | 0 | 0 | 0 | 120.6 | 41.818
yu2024 | 24 | 7d | 5.5 | 49.25 | none | silicone oil | 50 | 100 | none | 0 | 0 | 0 | 0 | 0.75 | 0 | 0 | 0 | 144.72 | 43.38
yu2024 | 24 | 7d | 5.5 | 49.25 | none | silicone oil | 50 | 100 | none | 0 | 0 | 0 | 0 | 0.75 | 0 | 0 | 0 | 168.408 | 44.396
yu2024 | 24 | 7d | 5.5 | 49.25 | none | silicone oil | 50 | 100 | none | 0 | 0 | 0 | 0 | 0.75 | 0 | 0 | 0 | 192.528 | 45.384
yu2024 | 24 | 7d | 5.5 | 49.25 | none | silicone oil | 50 | 100 | none | 0 | 0 | 0 | 0 | 0.75 | 0 | 0 | 0 | 216.216 | 45.843
yu2024 | 24 | 7d | 5.5 | 49.25 | none | silicone oil | 50 | 100 | none | 0 | 0 | 0 | 0 | 0.75 | 0 | 0 | 0 | 240.36 | 45.813
yu2024 | 24 | 7d | 5.5 | 49.25 | none | silicone oil | 50 | 100 | none | 0 | 0 | 0 | 0 | 0.75 | 0 | 0 | 0 | 264.48 | 46.324
yu2024 | 24 | 7d | 5.5 | 49.25 | none | silicone oil | 50 | 100 | none | 0 | 0 | 0 | 0 | 0.75 | 0 | 0 | 0 | 288.168 | 46.372
yu2024 | 24 | 7d | 5.5 | 49.25 | none | silicone oil | 50 | 100 | none | 0 | 0 | 0 | 0 | 0.75 | 0 | 0 | 0 | 312.744 | 46.834
yu2024 | 24 | 7d | 5.5 | 49.25 | none | silicone oil | 50 | 100 | none | 0 | 0 | 0 | 0 | 0.75 | 0 | 0 | 0 | 336.432 | 46.866
yu2024 | 24 | 7d | 5.5 | 49.25 | none | silicone oil | 50 | 100 | none | 0 | 0 | 0 | 0 | 0.75 | 0 | 0 | 0 | 360.12 | 47.36
yu2024 | 24 | 7d | 5.5 | 49.25 | none | silicone oil | 50 | 100 | none | 0 | 0 | 0 | 0 | 0.75 | 0 | 0 | 0 | 384.24 | 47.33
yu2024 | 24 | 7d | 5.5 | 49.25 | none | silicone oil | 50 | 100 | none | 0 | 0 | 0 | 0 | 0.75 | 0 | 0 | 0 | 408.384 | 47.345
yu2024 | 24 | 7d | 5.5 | 49.25 | none | silicone oil | 50 | 100 | none | 0 | 0 | 0 | 0 | 0.75 | 0 | 0 | 0 | 432.504 | 47.315
yu2024 | 24 | 7d | 5.5 | 49.25 | none | silicone oil | 50 | 100 | none | 0 | 0 | 0 | 0 | 0.75 | 0 | 0 | 0 | 456.648 | 47.33
yu2024 | 24 | 7d | 5.5 | 49.25 | none | silicone oil | 50 | 100 | none | 0 | 0 | 0 | 0 | 0.75 | 0 | 0 | 0 | 480.336 | 47.373
yu2024 | 25 | 7d | 5.5 | 59.4 | none | silicone oil | 40 | 100 | none | 0 | 0 | 0 | 0 | 0.6 | 0 | 0 | 0 | 6.552 | 7.137
yu2024 | 25 | 7d | 5.5 | 59.4 | none | silicone oil | 40 | 100 | none | 0 | 0 | 0 | 0 | 0.6 | 0 | 0 | 0 | 12.504 | 10.338
yu2024 | 25 | 7d | 5.5 | 59.4 | none | silicone oil | 40 | 100 | none | 0 | 0 | 0 | 0 | 0.6 | 0 | 0 | 0 | 17.808 | 12.888
yu2024 | 25 | 7d | 5.5 | 59.4 | none | silicone oil | 40 | 100 | none | 0 | 0 | 0 | 0 | 0.6 | 0 | 0 | 0 | 24.408 | 15.367
yu2024 | 25 | 7d | 5.5 | 59.4 | none | silicone oil | 40 | 100 | none | 0 | 0 | 0 | 0 | 0.6 | 0 | 0 | 0 | 30.36 | 17.425
yu2024 | 25 | 7d | 5.5 | 59.4 | none | silicone oil | 40 | 100 | none | 0 | 0 | 0 | 0 | 0.6 | 0 | 0 | 0 | 36.312 | 19.482
yu2024 | 25 | 7d | 5.5 | 59.4 | none | silicone oil | 40 | 100 | none | 0 | 0 | 0 | 0 | 0.6 | 0 | 0 | 0 | 42.264 | 22.226
yu2024 | 25 | 7d | 5.5 | 59.4 | none | silicone oil | 40 | 100 | none | 0 | 0 | 0 | 0 | 0.6 | 0 | 0 | 0 | 49.08 | 24.249
yu2024 | 25 | 7d | 5.5 | 59.4 | none | silicone oil | 40 | 100 | none | 0 | 0 | 0 | 0 | 0.6 | 0 | 0 | 0 | 72.768 | 30.815
yu2024 | 25 | 7d | 5.5 | 59.4 | none | silicone oil | 40 | 100 | none | 0 | 0 | 0 | 0 | 0.6 | 0 | 0 | 0 | 96 | 35.171
yu2024 | 25 | 7d | 5.5 | 59.4 | none | silicone oil | 40 | 100 | none | 0 | 0 | 0 | 0 | 0.6 | 0 | 0 | 0 | 121.032 | 37.791
yu2024 | 25 | 7d | 5.5 | 59.4 | none | silicone oil | 40 | 100 | none | 0 | 0 | 0 | 0 | 0.6 | 0 | 0 | 0 | 143.376 | 39.626
yu2024 | 25 | 7d | 5.5 | 59.4 | none | silicone oil | 40 | 100 | none | 0 | 0 | 0 | 0 | 0.6 | 0 | 0 | 0 | 168.408 | 40.177
yu2024 | 25 | 7d | 5.5 | 59.4 | none | silicone oil | 40 | 100 | none | 0 | 0 | 0 | 0 | 0.6 | 0 | 0 | 0 | 192.768 | 40.744
yu2024 | 25 | 7d | 5.5 | 59.4 | none | silicone oil | 40 | 100 | none | 0 | 0 | 0 | 0 | 0.6 | 0 | 0 | 0 | 216.216 | 41.232
yu2024 | 25 | 7d | 5.5 | 59.4 | none | silicone oil | 40 | 100 | none | 0 | 0 | 0 | 0 | 0.6 | 0 | 0 | 0 | 239.016 | 41.713
yu2024 | 25 | 7d | 5.5 | 59.4 | none | silicone oil | 40 | 100 | none | 0 | 0 | 0 | 0 | 0.6 | 0 | 0 | 0 | 264.048 | 42.167
yu2024 | 25 | 7d | 5.5 | 59.4 | none | silicone oil | 40 | 100 | none | 0 | 0 | 0 | 0 | 0.6 | 0 | 0 | 0 | 288.168 | 42.18
yu2024 | 25 | 7d | 5.5 | 59.4 | none | silicone oil | 40 | 100 | none | 0 | 0 | 0 | 0 | 0.6 | 0 | 0 | 0 | 312.312 | 42.193
yu2024 | 25 | 7d | 5.5 | 59.4 | none | silicone oil | 40 | 100 | none | 0 | 0 | 0 | 0 | 0.6 | 0 | 0 | 0 | 336.432 | 42.193
yu2024 | 25 | 7d | 5.5 | 59.4 | none | silicone oil | 40 | 100 | none | 0 | 0 | 0 | 0 | 0.6 | 0 | 0 | 0 | 360.576 | 42.153
yu2024 | 25 | 7d | 5.5 | 59.4 | none | silicone oil | 40 | 100 | none | 0 | 0 | 0 | 0 | 0.6 | 0 | 0 | 0 | 384.24 | 42.674
yu2024 | 25 | 7d | 5.5 | 59.4 | none | silicone oil | 40 | 100 | none | 0 | 0 | 0 | 0 | 0.6 | 0 | 0 | 0 | 408.384 | 42.659
yu2024 | 25 | 7d | 5.5 | 59.4 | none | silicone oil | 40 | 100 | none | 0 | 0 | 0 | 0 | 0.6 | 0 | 0 | 0 | 434.616 | 42.743
yu2024 | 25 | 7d | 5.5 | 59.4 | none | silicone oil | 40 | 100 | none | 0 | 0 | 0 | 0 | 0.6 | 0 | 0 | 0 | 456.192 | 43.168
yu2024 | 25 | 7d | 5.5 | 59.4 | none | silicone oil | 40 | 100 | none | 0 | 0 | 0 | 0 | 0.6 | 0 | 0 | 0 | 480.336 | 43.155
yu2024 | 26 | 7d | 5.5 | 69.55 | none | silicone oil | 30 | 100 | none | 0 | 0 | 0 | 0 | 0.45 | 0 | 0 | 0 | 5.736 | 2.852
yu2024 | 26 | 7d | 5.5 | 69.55 | none | silicone oil | 30 | 100 | none | 0 | 0 | 0 | 0 | 0.45 | 0 | 0 | 0 | 12.504 | 4.622
yu2024 | 26 | 7d | 5.5 | 69.55 | none | silicone oil | 30 | 100 | none | 0 | 0 | 0 | 0 | 0.45 | 0 | 0 | 0 | 16.92 | 6.017
yu2024 | 26 | 7d | 5.5 | 69.55 | none | silicone oil | 30 | 100 | none | 0 | 0 | 0 | 0 | 0.45 | 0 | 0 | 0 | 24.408 | 7.823
yu2024 | 26 | 7d | 5.5 | 69.55 | none | silicone oil | 30 | 100 | none | 0 | 0 | 0 | 0 | 0.45 | 0 | 0 | 0 | 31.224 | 9.496
yu2024 | 26 | 7d | 5.5 | 69.55 | none | silicone oil | 30 | 100 | none | 0 | 0 | 0 | 0 | 0.45 | 0 | 0 | 0 | 36.312 | 10.795
yu2024 | 26 | 7d | 5.5 | 69.55 | none | silicone oil | 30 | 100 | none | 0 | 0 | 0 | 0 | 0.45 | 0 | 0 | 0 | 43.104 | 12.395
yu2024 | 26 | 7d | 5.5 | 69.55 | none | silicone oil | 30 | 100 | none | 0 | 0 | 0 | 0 | 0.45 | 0 | 0 | 0 | 49.056 | 13.767
yu2024 | 26 | 7d | 5.5 | 69.55 | none | silicone oil | 30 | 100 | none | 0 | 0 | 0 | 0 | 0.45 | 0 | 0 | 0 | 72.336 | 19.845
yu2024 | 26 | 7d | 5.5 | 69.55 | none | silicone oil | 30 | 100 | none | 0 | 0 | 0 | 0 | 0.45 | 0 | 0 | 0 | 96.456 | 24.807
yu2024 | 26 | 7d | 5.5 | 69.55 | none | silicone oil | 30 | 100 | none | 0 | 0 | 0 | 0 | 0.45 | 0 | 0 | 0 | 120.6 | 30.322
yu2024 | 26 | 7d | 5.5 | 69.55 | none | silicone oil | 30 | 100 | none | 0 | 0 | 0 | 0 | 0.45 | 0 | 0 | 0 | 144.72 | 32.317
yu2024 | 26 | 7d | 5.5 | 69.55 | none | silicone oil | 30 | 100 | none | 0 | 0 | 0 | 0 | 0.45 | 0 | 0 | 0 | 168.864 | 33.23
yu2024 | 26 | 7d | 5.5 | 69.55 | none | silicone oil | 30 | 100 | none | 0 | 0 | 0 | 0 | 0.45 | 0 | 0 | 0 | 192.528 | 33.769
yu2024 | 26 | 7d | 5.5 | 69.55 | none | silicone oil | 30 | 100 | none | 0 | 0 | 0 | 0 | 0.45 | 0 | 0 | 0 | 216.216 | 34.768
yu2024 | 26 | 7d | 5.5 | 69.55 | none | silicone oil | 30 | 100 | none | 0 | 0 | 0 | 0 | 0.45 | 0 | 0 | 0 | 240.36 | 34.744
yu2024 | 26 | 7d | 5.5 | 69.55 | none | silicone oil | 30 | 100 | none | 0 | 0 | 0 | 0 | 0.45 | 0 | 0 | 0 | 264.48 | 35.273
yu2024 | 26 | 7d | 5.5 | 69.55 | none | silicone oil | 30 | 100 | none | 0 | 0 | 0 | 0 | 0.45 | 0 | 0 | 0 | 288.624 | 35.801
yu2024 | 26 | 7d | 5.5 | 69.55 | none | silicone oil | 30 | 100 | none | 0 | 0 | 0 | 0 | 0.45 | 0 | 0 | 0 | 312.312 | 35.825
yu2024 | 26 | 7d | 5.5 | 69.55 | none | silicone oil | 30 | 100 | none | 0 | 0 | 0 | 0 | 0.45 | 0 | 0 | 0 | 336.888 | 35.825
yu2024 | 26 | 7d | 5.5 | 69.55 | none | silicone oil | 30 | 100 | none | 0 | 0 | 0 | 0 | 0.45 | 0 | 0 | 0 | 360.576 | 36.306
yu2024 | 26 | 7d | 5.5 | 69.55 | none | silicone oil | 30 | 100 | none | 0 | 0 | 0 | 0 | 0.45 | 0 | 0 | 0 | 384.696 | 36.306
yu2024 | 26 | 7d | 5.5 | 69.55 | none | silicone oil | 30 | 100 | none | 0 | 0 | 0 | 0 | 0.45 | 0 | 0 | 0 | 408.84 | 36.853
yu2024 | 26 | 7d | 5.5 | 69.55 | none | silicone oil | 30 | 100 | none | 0 | 0 | 0 | 0 | 0.45 | 0 | 0 | 0 | 432.504 | 36.823
yu2024 | 26 | 7d | 5.5 | 69.55 | none | silicone oil | 30 | 100 | none | 0 | 0 | 0 | 0 | 0.45 | 0 | 0 | 0 | 456.192 | 37.294
yu2024 | 26 | 7d | 5.5 | 69.55 | none | silicone oil | 30 | 100 | none | 0 | 0 | 0 | 0 | 0.45 | 0 | 0 | 0 | 480.336 | 37.28
yu2024 | 27 | 7e | 5.5 | 28.6 | none | silicone oil | 70 | 100 | none | 0 | 0 | 0 | 0 | 1.4 | 0 | 0 | 0 | 7.056 | 12.447
yu2024 | 27 | 7e | 5.5 | 28.6 | none | silicone oil | 70 | 100 | none | 0 | 0 | 0 | 0 | 1.4 | 0 | 0 | 0 | 12.288 | 19.188
yu2024 | 27 | 7e | 5.5 | 28.6 | none | silicone oil | 70 | 100 | none | 0 | 0 | 0 | 0 | 1.4 | 0 | 0 | 0 | 18.456 | 28.271
yu2024 | 27 | 7e | 5.5 | 28.6 | none | silicone oil | 70 | 100 | none | 0 | 0 | 0 | 0 | 1.4 | 0 | 0 | 0 | 24.504 | 33.677
yu2024 | 27 | 7e | 5.5 | 28.6 | none | silicone oil | 70 | 100 | none | 0 | 0 | 0 | 0 | 1.4 | 0 | 0 | 0 | 31.344 | 35.727
yu2024 | 27 | 7e | 5.5 | 28.6 | none | silicone oil | 70 | 100 | none | 0 | 0 | 0 | 0 | 1.4 | 0 | 0 | 0 | 36.48 | 37.778
yu2024 | 27 | 7e | 5.5 | 28.6 | none | silicone oil | 70 | 100 | none | 0 | 0 | 0 | 0 | 1.4 | 0 | 0 | 0 | 43.32 | 38.917
yu2024 | 27 | 7e | 5.5 | 28.6 | none | silicone oil | 70 | 100 | none | 0 | 0 | 0 | 0 | 1.4 | 0 | 0 | 0 | 49.296 | 39.6
yu2024 | 27 | 7e | 5.5 | 28.6 | none | silicone oil | 70 | 100 | none | 0 | 0 | 0 | 0 | 1.4 | 0 | 0 | 0 | 72.336 | 42.272
yu2024 | 27 | 7e | 5.5 | 28.6 | none | silicone oil | 70 | 100 | none | 0 | 0 | 0 | 0 | 1.4 | 0 | 0 | 0 | 96.192 | 43.255
yu2024 | 27 | 7e | 5.5 | 28.6 | none | silicone oil | 70 | 100 | none | 0 | 0 | 0 | 0 | 1.4 | 0 | 0 | 0 | 120.336 | 43.261
yu2024 | 27 | 7e | 5.5 | 28.6 | none | silicone oil | 70 | 100 | none | 0 | 0 | 0 | 0 | 1.4 | 0 | 0 | 0 | 144.48 | 43.273
yu2024 | 27 | 7e | 5.5 | 28.6 | none | silicone oil | 70 | 100 | none | 0 | 0 | 0 | 0 | 1.4 | 0 | 0 | 0 | 168.336 | 43.71
yu2024 | 27 | 7e | 5.5 | 28.6 | none | silicone oil | 70 | 100 | none | 0 | 0 | 0 | 0 | 1.4 | 0 | 0 | 0 | 192.456 | 43.716
yu2024 | 27 | 7e | 5.5 | 28.6 | none | silicone oil | 70 | 100 | none | 0 | 0 | 0 | 0 | 1.4 | 0 | 0 | 0 | 216.6 | 44.17
yu2024 | 27 | 7e | 5.5 | 28.6 | none | silicone oil | 70 | 100 | none | 0 | 0 | 0 | 0 | 1.4 | 0 | 0 | 0 | 240.168 | 44.199
yu2024 | 27 | 7e | 5.5 | 28.6 | none | silicone oil | 70 | 100 | none | 0 | 0 | 0 | 0 | 1.4 | 0 | 0 | 0 | 264.312 | 44.694
yu2024 | 27 | 7e | 5.5 | 28.6 | none | silicone oil | 70 | 100 | none | 0 | 0 | 0 | 0 | 1.4 | 0 | 0 | 0 | 288.168 | 44.688
yu2024 | 27 | 7e | 5.5 | 28.6 | none | silicone oil | 70 | 100 | none | 0 | 0 | 0 | 0 | 1.4 | 0 | 0 | 0 | 312.312 | 44.694
yu2024 | 27 | 7e | 5.5 | 28.6 | none | silicone oil | 70 | 100 | none | 0 | 0 | 0 | 0 | 1.4 | 0 | 0 | 0 | 336.456 | 44.694
yu2024 | 27 | 7e | 5.5 | 28.6 | none | silicone oil | 70 | 100 | none | 0 | 0 | 0 | 0 | 1.4 | 0 | 0 | 0 | 360.312 | 44.705
yu2024 | 27 | 7e | 5.5 | 28.6 | none | silicone oil | 70 | 100 | none | 0 | 0 | 0 | 0 | 1.4 | 0 | 0 | 0 | 384.432 | 44.711
yu2024 | 27 | 7e | 5.5 | 28.6 | none | silicone oil | 70 | 100 | none | 0 | 0 | 0 | 0 | 1.4 | 0 | 0 | 0 | 408.576 | 44.705
yu2024 | 27 | 7e | 5.5 | 28.6 | none | silicone oil | 70 | 100 | none | 0 | 0 | 0 | 0 | 1.4 | 0 | 0 | 0 | 432.432 | 44.701
yu2024 | 27 | 7e | 5.5 | 28.6 | none | silicone oil | 70 | 100 | none | 0 | 0 | 0 | 0 | 1.4 | 0 | 0 | 0 | 456.288 | 44.705
yu2024 | 27 | 7e | 5.5 | 28.6 | none | silicone oil | 70 | 100 | none | 0 | 0 | 0 | 0 | 1.4 | 0 | 0 | 0 | 480.144 | 44.688
yu2024 | 28 | 7e | 5.5 | 38.8 | none | silicone oil | 60 | 100 | none | 0 | 0 | 0 | 0 | 1.2 | 0 | 0 | 0 | 6.096 | 9.208
yu2024 | 28 | 7e | 5.5 | 38.8 | none | silicone oil | 60 | 100 | none | 0 | 0 | 0 | 0 | 1.2 | 0 | 0 | 0 | 12.552 | 12.252
yu2024 | 28 | 7e | 5.5 | 38.8 | none | silicone oil | 60 | 100 | none | 0 | 0 | 0 | 0 | 1.2 | 0 | 0 | 0 | 18.168 | 15.219
yu2024 | 28 | 7e | 5.5 | 38.8 | none | silicone oil | 60 | 100 | none | 0 | 0 | 0 | 0 | 1.2 | 0 | 0 | 0 | 24.336 | 18.26
yu2024 | 28 | 7e | 5.5 | 38.8 | none | silicone oil | 60 | 100 | none | 0 | 0 | 0 | 0 | 1.2 | 0 | 0 | 0 | 30.48 | 21.146
yu2024 | 28 | 7e | 5.5 | 38.8 | none | silicone oil | 60 | 100 | none | 0 | 0 | 0 | 0 | 1.2 | 0 | 0 | 0 | 36.48 | 23.197
yu2024 | 28 | 7e | 5.5 | 38.8 | none | silicone oil | 60 | 100 | none | 0 | 0 | 0 | 0 | 1.2 | 0 | 0 | 0 | 42.456 | 25.247
yu2024 | 28 | 7e | 5.5 | 38.8 | none | silicone oil | 60 | 100 | none | 0 | 0 | 0 | 0 | 1.2 | 0 | 0 | 0 | 48.432 | 27.07
yu2024 | 28 | 7e | 5.5 | 38.8 | none | silicone oil | 60 | 100 | none | 0 | 0 | 0 | 0 | 1.2 | 0 | 0 | 0 | 72.624 | 32.244
yu2024 | 28 | 7e | 5.5 | 38.8 | none | silicone oil | 60 | 100 | none | 0 | 0 | 0 | 0 | 1.2 | 0 | 0 | 0 | 96.768 | 35.234
yu2024 | 28 | 7e | 5.5 | 38.8 | none | silicone oil | 60 | 100 | none | 0 | 0 | 0 | 0 | 1.2 | 0 | 0 | 0 | 120.336 | 36.733
yu2024 | 28 | 7e | 5.5 | 38.8 | none | silicone oil | 60 | 100 | none | 0 | 0 | 0 | 0 | 1.2 | 0 | 0 | 0 | 144.192 | 37.709
yu2024 | 28 | 7e | 5.5 | 38.8 | none | silicone oil | 60 | 100 | none | 0 | 0 | 0 | 0 | 1.2 | 0 | 0 | 0 | 168.6 | 37.728
yu2024 | 28 | 7e | 5.5 | 38.8 | none | silicone oil | 60 | 100 | none | 0 | 0 | 0 | 0 | 1.2 | 0 | 0 | 0 | 192.192 | 38.22
yu2024 | 28 | 7e | 5.5 | 38.8 | none | silicone oil | 60 | 100 | none | 0 | 0 | 0 | 0 | 1.2 | 0 | 0 | 0 | 216.312 | 38.748
yu2024 | 28 | 7e | 5.5 | 38.8 | none | silicone oil | 60 | 100 | none | 0 | 0 | 0 | 0 | 1.2 | 0 | 0 | 0 | 240.456 | 39.24
yu2024 | 28 | 7e | 5.5 | 38.8 | none | silicone oil | 60 | 100 | none | 0 | 0 | 0 | 0 | 1.2 | 0 | 0 | 0 | 264.312 | 39.758
yu2024 | 28 | 7e | 5.5 | 38.8 | none | silicone oil | 60 | 100 | none | 0 | 0 | 0 | 0 | 1.2 | 0 | 0 | 0 | 288.168 | 39.774
yu2024 | 28 | 7e | 5.5 | 38.8 | none | silicone oil | 60 | 100 | none | 0 | 0 | 0 | 0 | 1.2 | 0 | 0 | 0 | 312.312 | 39.774
yu2024 | 28 | 7e | 5.5 | 38.8 | none | silicone oil | 60 | 100 | none | 0 | 0 | 0 | 0 | 1.2 | 0 | 0 | 0 | 336.456 | 39.774
yu2024 | 28 | 7e | 5.5 | 38.8 | none | silicone oil | 60 | 100 | none | 0 | 0 | 0 | 0 | 1.2 | 0 | 0 | 0 | 360.312 | 40.201
yu2024 | 28 | 7e | 5.5 | 38.8 | none | silicone oil | 60 | 100 | none | 0 | 0 | 0 | 0 | 1.2 | 0 | 0 | 0 | 384.432 | 40.206
yu2024 | 28 | 7e | 5.5 | 38.8 | none | silicone oil | 60 | 100 | none | 0 | 0 | 0 | 0 | 1.2 | 0 | 0 | 0 | 408.576 | 40.216
yu2024 | 28 | 7e | 5.5 | 38.8 | none | silicone oil | 60 | 100 | none | 0 | 0 | 0 | 0 | 1.2 | 0 | 0 | 0 | 432.432 | 40.22
yu2024 | 28 | 7e | 5.5 | 38.8 | none | silicone oil | 60 | 100 | none | 0 | 0 | 0 | 0 | 1.2 | 0 | 0 | 0 | 456.576 | 40.211
yu2024 | 28 | 7e | 5.5 | 38.8 | none | silicone oil | 60 | 100 | none | 0 | 0 | 0 | 0 | 1.2 | 0 | 0 | 0 | 480.144 | 40.207
yu2024 | 29 | 7e | 5.5 | 49 | none | silicone oil | 50 | 100 | none | 0 | 0 | 0 | 0 | 1 | 0 | 0 | 0 | 7.392 | 4.742
yu2024 | 29 | 7e | 5.5 | 49 | none | silicone oil | 50 | 100 | none | 0 | 0 | 0 | 0 | 1 | 0 | 0 | 0 | 11.664 | 6.793
yu2024 | 29 | 7e | 5.5 | 49 | none | silicone oil | 50 | 100 | none | 0 | 0 | 0 | 0 | 1 | 0 | 0 | 0 | 18.504 | 8.616
yu2024 | 29 | 7e | 5.5 | 49 | none | silicone oil | 50 | 100 | none | 0 | 0 | 0 | 0 | 1 | 0 | 0 | 0 | 23.784 | 10.242
yu2024 | 29 | 7e | 5.5 | 49 | none | silicone oil | 50 | 100 | none | 0 | 0 | 0 | 0 | 1 | 0 | 0 | 0 | 31.344 | 12.261
yu2024 | 29 | 7e | 5.5 | 49 | none | silicone oil | 50 | 100 | none | 0 | 0 | 0 | 0 | 1 | 0 | 0 | 0 | 37.32 | 13.4
yu2024 | 29 | 7e | 5.5 | 49 | none | silicone oil | 50 | 100 | none | 0 | 0 | 0 | 0 | 1 | 0 | 0 | 0 | 41.472 | 14.328
yu2024 | 29 | 7e | 5.5 | 49 | none | silicone oil | 50 | 100 | none | 0 | 0 | 0 | 0 | 1 | 0 | 0 | 0 | 48.432 | 15.223
yu2024 | 29 | 7e | 5.5 | 49 | none | silicone oil | 50 | 100 | none | 0 | 0 | 0 | 0 | 1 | 0 | 0 | 0 | 70.944 | 21.226
yu2024 | 29 | 7e | 5.5 | 49 | none | silicone oil | 50 | 100 | none | 0 | 0 | 0 | 0 | 1 | 0 | 0 | 0 | 96.48 | 27.499
yu2024 | 29 | 7e | 5.5 | 49 | none | silicone oil | 50 | 100 | none | 0 | 0 | 0 | 0 | 1 | 0 | 0 | 0 | 120.336 | 30.296
yu2024 | 29 | 7e | 5.5 | 49 | none | silicone oil | 50 | 100 | none | 0 | 0 | 0 | 0 | 1 | 0 | 0 | 0 | 144.48 | 32.817
yu2024 | 29 | 7e | 5.5 | 49 | none | silicone oil | 50 | 100 | none | 0 | 0 | 0 | 0 | 1 | 0 | 0 | 0 | 168.6 | 33.888
yu2024 | 29 | 7e | 5.5 | 49 | none | silicone oil | 50 | 100 | none | 0 | 0 | 0 | 0 | 1 | 0 | 0 | 0 | 192.456 | 35.346
yu2024 | 29 | 7e | 5.5 | 49 | none | silicone oil | 50 | 100 | none | 0 | 0 | 0 | 0 | 1 | 0 | 0 | 0 | 216.888 | 35.771
yu2024 | 29 | 7e | 5.5 | 49 | none | silicone oil | 50 | 100 | none | 0 | 0 | 0 | 0 | 1 | 0 | 0 | 0 | 240.744 | 36.278
yu2024 | 29 | 7e | 5.5 | 49 | none | silicone oil | 50 | 100 | none | 0 | 0 | 0 | 0 | 1 | 0 | 0 | 0 | 264.6 | 36.811
yu2024 | 29 | 7e | 5.5 | 49 | none | silicone oil | 50 | 100 | none | 0 | 0 | 0 | 0 | 1 | 0 | 0 | 0 | 288.456 | 36.836
yu2024 | 29 | 7e | 5.5 | 49 | none | silicone oil | 50 | 100 | none | 0 | 0 | 0 | 0 | 1 | 0 | 0 | 0 | 312.312 | 37.366
yu2024 | 29 | 7e | 5.5 | 49 | none | silicone oil | 50 | 100 | none | 0 | 0 | 0 | 0 | 1 | 0 | 0 | 0 | 336.456 | 37.372
yu2024 | 29 | 7e | 5.5 | 49 | none | silicone oil | 50 | 100 | none | 0 | 0 | 0 | 0 | 1 | 0 | 0 | 0 | 360.312 | 37.406
yu2024 | 29 | 7e | 5.5 | 49 | none | silicone oil | 50 | 100 | none | 0 | 0 | 0 | 0 | 1 | 0 | 0 | 0 | 384.432 | 37.411
yu2024 | 29 | 7e | 5.5 | 49 | none | silicone oil | 50 | 100 | none | 0 | 0 | 0 | 0 | 1 | 0 | 0 | 0 | 408.576 | 37.411
yu2024 | 29 | 7e | 5.5 | 49 | none | silicone oil | 50 | 100 | none | 0 | 0 | 0 | 0 | 1 | 0 | 0 | 0 | 432.144 | 37.86
yu2024 | 29 | 7e | 5.5 | 49 | none | silicone oil | 50 | 100 | none | 0 | 0 | 0 | 0 | 1 | 0 | 0 | 0 | 456.576 | 37.827
yu2024 | 29 | 7e | 5.5 | 49 | none | silicone oil | 50 | 100 | none | 0 | 0 | 0 | 0 | 1 | 0 | 0 | 0 | 480.432 | 37.86
yu2024 | 30 | 7e | 5.5 | 59.2 | none | silicone oil | 40 | 100 | none | 0 | 0 | 0 | 0 | 0.8 | 0 | 0 | 0 | 7.392 | 3.375
yu2024 | 30 | 7e | 5.5 | 59.2 | none | silicone oil | 40 | 100 | none | 0 | 0 | 0 | 0 | 0.8 | 0 | 0 | 0 | 12.528 | 5.426
yu2024 | 30 | 7e | 5.5 | 59.2 | none | silicone oil | 40 | 100 | none | 0 | 0 | 0 | 0 | 0.8 | 0 | 0 | 0 | 19.368 | 7.021
yu2024 | 30 | 7e | 5.5 | 59.2 | none | silicone oil | 40 | 100 | none | 0 | 0 | 0 | 0 | 0.8 | 0 | 0 | 0 | 25.344 | 8.388
yu2024 | 30 | 7e | 5.5 | 59.2 | none | silicone oil | 40 | 100 | none | 0 | 0 | 0 | 0 | 0.8 | 0 | 0 | 0 | 30.48 | 10.21
yu2024 | 30 | 7e | 5.5 | 59.2 | none | silicone oil | 40 | 100 | none | 0 | 0 | 0 | 0 | 0.8 | 0 | 0 | 0 | 36.48 | 12.261
yu2024 | 30 | 7e | 5.5 | 59.2 | none | silicone oil | 40 | 100 | none | 0 | 0 | 0 | 0 | 0.8 | 0 | 0 | 0 | 43.32 | 14.539
yu2024 | 30 | 7e | 5.5 | 59.2 | none | silicone oil | 40 | 100 | none | 0 | 0 | 0 | 0 | 0.8 | 0 | 0 | 0 | 47.64 | 15.002
yu2024 | 30 | 7e | 5.5 | 59.2 | none | silicone oil | 40 | 100 | none | 0 | 0 | 0 | 0 | 0.8 | 0 | 0 | 0 | 72.624 | 20.126
yu2024 | 30 | 7e | 5.5 | 59.2 | none | silicone oil | 40 | 100 | none | 0 | 0 | 0 | 0 | 0.8 | 0 | 0 | 0 | 95.928 | 25.148
yu2024 | 30 | 7e | 5.5 | 59.2 | none | silicone oil | 40 | 100 | none | 0 | 0 | 0 | 0 | 0.8 | 0 | 0 | 0 | 121.128 | 27.753
yu2024 | 30 | 7e | 5.5 | 59.2 | none | silicone oil | 40 | 100 | none | 0 | 0 | 0 | 0 | 0.8 | 0 | 0 | 0 | 143.904 | 30.282
yu2024 | 30 | 7e | 5.5 | 59.2 | none | silicone oil | 40 | 100 | none | 0 | 0 | 0 | 0 | 0.8 | 0 | 0 | 0 | 168.144 | 30.715
yu2024 | 30 | 7e | 5.5 | 59.2 | none | silicone oil | 40 | 100 | none | 0 | 0 | 0 | 0 | 0.8 | 0 | 0 | 0 | 192.456 | 32.355
yu2024 | 30 | 7e | 5.5 | 59.2 | none | silicone oil | 40 | 100 | none | 0 | 0 | 0 | 0 | 0.8 | 0 | 0 | 0 | 216.6 | 32.844
yu2024 | 30 | 7e | 5.5 | 59.2 | none | silicone oil | 40 | 100 | none | 0 | 0 | 0 | 0 | 0.8 | 0 | 0 | 0 | 240.456 | 33.39
yu2024 | 30 | 7e | 5.5 | 59.2 | none | silicone oil | 40 | 100 | none | 0 | 0 | 0 | 0 | 0.8 | 0 | 0 | 0 | 264.312 | 33.857
yu2024 | 30 | 7e | 5.5 | 59.2 | none | silicone oil | 40 | 100 | none | 0 | 0 | 0 | 0 | 0.8 | 0 | 0 | 0 | 288.168 | 33.889
yu2024 | 30 | 7e | 5.5 | 59.2 | none | silicone oil | 40 | 100 | none | 0 | 0 | 0 | 0 | 0.8 | 0 | 0 | 0 | 312.312 | 34.25
yu2024 | 30 | 7e | 5.5 | 59.2 | none | silicone oil | 40 | 100 | none | 0 | 0 | 0 | 0 | 0.8 | 0 | 0 | 0 | 336.456 | 34.263
yu2024 | 30 | 7e | 5.5 | 59.2 | none | silicone oil | 40 | 100 | none | 0 | 0 | 0 | 0 | 0.8 | 0 | 0 | 0 | 360.312 | 34.207
yu2024 | 30 | 7e | 5.5 | 59.2 | none | silicone oil | 40 | 100 | none | 0 | 0 | 0 | 0 | 0.8 | 0 | 0 | 0 | 384.432 | 34.328
yu2024 | 30 | 7e | 5.5 | 59.2 | none | silicone oil | 40 | 100 | none | 0 | 0 | 0 | 0 | 0.8 | 0 | 0 | 0 | 408.288 | 34.673
yu2024 | 30 | 7e | 5.5 | 59.2 | none | silicone oil | 40 | 100 | none | 0 | 0 | 0 | 0 | 0.8 | 0 | 0 | 0 | 432.144 | 34.679
yu2024 | 30 | 7e | 5.5 | 59.2 | none | silicone oil | 40 | 100 | none | 0 | 0 | 0 | 0 | 0.8 | 0 | 0 | 0 | 456.576 | 34.646
yu2024 | 30 | 7e | 5.5 | 59.2 | none | silicone oil | 40 | 100 | none | 0 | 0 | 0 | 0 | 0.8 | 0 | 0 | 0 | 480.696 | 34.652
yu2024 | 31 | 7e | 5.5 | 69.4 | none | silicone oil | 30 | 100 | none | 0 | 0 | 0 | 0 | 0.6 | 0 | 0 | 0 | 6.672 | 1.549
yu2024 | 31 | 7e | 5.5 | 69.4 | none | silicone oil | 30 | 100 | none | 0 | 0 | 0 | 0 | 0.6 | 0 | 0 | 0 | 12.528 | 2.92
yu2024 | 31 | 7e | 5.5 | 69.4 | none | silicone oil | 30 | 100 | none | 0 | 0 | 0 | 0 | 0.6 | 0 | 0 | 0 | 17.928 | 4.104
yu2024 | 31 | 7e | 5.5 | 69.4 | none | silicone oil | 30 | 100 | none | 0 | 0 | 0 | 0 | 0.6 | 0 | 0 | 0 | 24.504 | 5.654
yu2024 | 31 | 7e | 5.5 | 69.4 | none | silicone oil | 30 | 100 | none | 0 | 0 | 0 | 0 | 0.6 | 0 | 0 | 0 | 30.48 | 7.476
yu2024 | 31 | 7e | 5.5 | 69.4 | none | silicone oil | 30 | 100 | none | 0 | 0 | 0 | 0 | 0.6 | 0 | 0 | 0 | 36.48 | 9.071
yu2024 | 31 | 7e | 5.5 | 69.4 | none | silicone oil | 30 | 100 | none | 0 | 0 | 0 | 0 | 0.6 | 0 | 0 | 0 | 43.32 | 11.122
yu2024 | 31 | 7e | 5.5 | 69.4 | none | silicone oil | 30 | 100 | none | 0 | 0 | 0 | 0 | 0.6 | 0 | 0 | 0 | 49.056 | 12.691
yu2024 | 31 | 7e | 5.5 | 69.4 | none | silicone oil | 30 | 100 | none | 0 | 0 | 0 | 0 | 0.6 | 0 | 0 | 0 | 72.336 | 17.748
yu2024 | 31 | 7e | 5.5 | 69.4 | none | silicone oil | 30 | 100 | none | 0 | 0 | 0 | 0 | 0.6 | 0 | 0 | 0 | 96.192 | 22.719
yu2024 | 31 | 7e | 5.5 | 69.4 | none | silicone oil | 30 | 100 | none | 0 | 0 | 0 | 0 | 0.6 | 0 | 0 | 0 | 120.624 | 27.743
yu2024 | 31 | 7e | 5.5 | 69.4 | none | silicone oil | 30 | 100 | none | 0 | 0 | 0 | 0 | 0.6 | 0 | 0 | 0 | 144.48 | 28.746
yu2024 | 31 | 7e | 5.5 | 69.4 | none | silicone oil | 30 | 100 | none | 0 | 0 | 0 | 0 | 0.6 | 0 | 0 | 0 | 168.6 | 30.251
yu2024 | 31 | 7e | 5.5 | 69.4 | none | silicone oil | 30 | 100 | none | 0 | 0 | 0 | 0 | 0.6 | 0 | 0 | 0 | 192.456 | 30.739
yu2024 | 31 | 7e | 5.5 | 69.4 | none | silicone oil | 30 | 100 | none | 0 | 0 | 0 | 0 | 0.6 | 0 | 0 | 0 | 216.312 | 31.251
yu2024 | 31 | 7e | 5.5 | 69.4 | none | silicone oil | 30 | 100 | none | 0 | 0 | 0 | 0 | 0.6 | 0 | 0 | 0 | 240.456 | 31.742
yu2024 | 31 | 7e | 5.5 | 69.4 | none | silicone oil | 30 | 100 | none | 0 | 0 | 0 | 0 | 0.6 | 0 | 0 | 0 | 264.312 | 32.266
yu2024 | 31 | 7e | 5.5 | 69.4 | none | silicone oil | 30 | 100 | none | 0 | 0 | 0 | 0 | 0.6 | 0 | 0 | 0 | 288.456 | 32.288
yu2024 | 31 | 7e | 5.5 | 69.4 | none | silicone oil | 30 | 100 | none | 0 | 0 | 0 | 0 | 0.6 | 0 | 0 | 0 | 312.312 | 32.291
yu2024 | 31 | 7e | 5.5 | 69.4 | none | silicone oil | 30 | 100 | none | 0 | 0 | 0 | 0 | 0.6 | 0 | 0 | 0 | 336.456 | 32.275
yu2024 | 31 | 7e | 5.5 | 69.4 | none | silicone oil | 30 | 100 | none | 0 | 0 | 0 | 0 | 0.6 | 0 | 0 | 0 | 360.312 | 32.279
yu2024 | 31 | 7e | 5.5 | 69.4 | none | silicone oil | 30 | 100 | none | 0 | 0 | 0 | 0 | 0.6 | 0 | 0 | 0 | 384.432 | 32.708
yu2024 | 31 | 7e | 5.5 | 69.4 | none | silicone oil | 30 | 100 | none | 0 | 0 | 0 | 0 | 0.6 | 0 | 0 | 0 | 408.576 | 32.743
yu2024 | 31 | 7e | 5.5 | 69.4 | none | silicone oil | 30 | 100 | none | 0 | 0 | 0 | 0 | 0.6 | 0 | 0 | 0 | 432.432 | 32.723
yu2024 | 31 | 7e | 5.5 | 69.4 | none | silicone oil | 30 | 100 | none | 0 | 0 | 0 | 0 | 0.6 | 0 | 0 | 0 | 456.288 | 32.733
yu2024 | 31 | 7e | 5.5 | 69.4 | none | silicone oil | 30 | 100 | none | 0 | 0 | 0 | 0 | 0.6 | 0 | 0 | 0 | 480.432 | 32.728
yu2024 | 32 | 7f | 5.5 | 28.25 | none | silicone oil | 70 | 100 | none | 0 | 0 | 0 | 0 | 1.75 | 0 | 0 | 0 | 6.432 | 1.646
yu2024 | 32 | 7f | 5.5 | 28.25 | none | silicone oil | 70 | 100 | none | 0 | 0 | 0 | 0 | 1.75 | 0 | 0 | 0 | 16.752 | 3.053
yu2024 | 32 | 7f | 5.5 | 28.25 | none | silicone oil | 70 | 100 | none | 0 | 0 | 0 | 0 | 1.75 | 0 | 0 | 0 | 23.64 | 4.694
yu2024 | 32 | 7f | 5.5 | 28.25 | none | silicone oil | 70 | 100 | none | 0 | 0 | 0 | 0 | 1.75 | 0 | 0 | 0 | 30.528 | 6.57
yu2024 | 32 | 7f | 5.5 | 28.25 | none | silicone oil | 70 | 100 | none | 0 | 0 | 0 | 0 | 1.75 | 0 | 0 | 0 | 39.12 | 8.211
yu2024 | 32 | 7f | 5.5 | 28.25 | none | silicone oil | 70 | 100 | none | 0 | 0 | 0 | 0 | 1.75 | 0 | 0 | 0 | 73.944 | 14.73
yu2024 | 32 | 7f | 5.5 | 28.25 | none | silicone oil | 70 | 100 | none | 0 | 0 | 0 | 0 | 1.75 | 0 | 0 | 0 | 98.136 | 18.538
yu2024 | 32 | 7f | 5.5 | 28.25 | none | silicone oil | 70 | 100 | none | 0 | 0 | 0 | 0 | 1.75 | 0 | 0 | 0 | 120.144 | 21.836
yu2024 | 32 | 7f | 5.5 | 28.25 | none | silicone oil | 70 | 100 | none | 0 | 0 | 0 | 0 | 1.75 | 0 | 0 | 0 | 145.44 | 26.407
yu2024 | 32 | 7f | 5.5 | 28.25 | none | silicone oil | 70 | 100 | none | 0 | 0 | 0 | 0 | 1.75 | 0 | 0 | 0 | 169.656 | 28.481
yu2024 | 32 | 7f | 5.5 | 28.25 | none | silicone oil | 70 | 100 | none | 0 | 0 | 0 | 0 | 1.75 | 0 | 0 | 0 | 193.848 | 30.28
yu2024 | 32 | 7f | 5.5 | 28.25 | none | silicone oil | 70 | 100 | none | 0 | 0 | 0 | 0 | 1.75 | 0 | 0 | 0 | 216.936 | 31.399
yu2024 | 32 | 7f | 5.5 | 28.25 | none | silicone oil | 70 | 100 | none | 0 | 0 | 0 | 0 | 1.75 | 0 | 0 | 0 | 240.432 | 32.362
yu2024 | 32 | 7f | 5.5 | 28.25 | none | silicone oil | 70 | 100 | none | 0 | 0 | 0 | 0 | 1.75 | 0 | 0 | 0 | 266.256 | 32.831
yu2024 | 32 | 7f | 5.5 | 28.25 | none | silicone oil | 70 | 100 | none | 0 | 0 | 0 | 0 | 1.75 | 0 | 0 | 0 | 288.624 | 33.065
yu2024 | 32 | 7f | 5.5 | 28.25 | none | silicone oil | 70 | 100 | none | 0 | 0 | 0 | 0 | 1.75 | 0 | 0 | 0 | 314.424 | 33.769
yu2024 | 32 | 7f | 5.5 | 28.25 | none | silicone oil | 70 | 100 | none | 0 | 0 | 0 | 0 | 1.75 | 0 | 0 | 0 | 336.792 | 33.769
yu2024 | 32 | 7f | 5.5 | 28.25 | none | silicone oil | 70 | 100 | none | 0 | 0 | 0 | 0 | 1.75 | 0 | 0 | 0 | 364.32 | 34.238
yu2024 | 32 | 7f | 5.5 | 28.25 | none | silicone oil | 70 | 100 | none | 0 | 0 | 0 | 0 | 1.75 | 0 | 0 | 0 | 388.416 | 34.238
yu2024 | 32 | 7f | 5.5 | 28.25 | none | silicone oil | 70 | 100 | none | 0 | 0 | 0 | 0 | 1.75 | 0 | 0 | 0 | 409.056 | 34.238
yu2024 | 32 | 7f | 5.5 | 28.25 | none | silicone oil | 70 | 100 | none | 0 | 0 | 0 | 0 | 1.75 | 0 | 0 | 0 | 434.856 | 34.706
yu2024 | 32 | 7f | 5.5 | 28.25 | none | silicone oil | 70 | 100 | none | 0 | 0 | 0 | 0 | 1.75 | 0 | 0 | 0 | 458.952 | 34.941
yu2024 | 32 | 7f | 5.5 | 28.25 | none | silicone oil | 70 | 100 | none | 0 | 0 | 0 | 0 | 1.75 | 0 | 0 | 0 | 481.32 | 34.941
yu2024 | 32 | 7f | 5.5 | 28.25 | none | silicone oil | 70 | 100 | none | 0 | 0 | 0 | 0 | 1.75 | 0 | 0 | 0 | 507.144 | 34.941
yu2024 | 32 | 7f | 5.5 | 28.25 | none | silicone oil | 70 | 100 | none | 0 | 0 | 0 | 0 | 1.75 | 0 | 0 | 0 | 529.512 | 34.706
yu2024 | 32 | 7f | 5.5 | 28.25 | none | silicone oil | 70 | 100 | none | 0 | 0 | 0 | 0 | 1.75 | 0 | 0 | 0 | 555.312 | 34.706
yu2024 | 32 | 7f | 5.5 | 28.25 | none | silicone oil | 70 | 100 | none | 0 | 0 | 0 | 0 | 1.75 | 0 | 0 | 0 | 577.68 | 34.941
yu2024 | 32 | 7f | 5.5 | 28.25 | none | silicone oil | 70 | 100 | none | 0 | 0 | 0 | 0 | 1.75 | 0 | 0 | 0 | 603.48 | 34.941
yu2024 | 32 | 7f | 5.5 | 28.25 | none | silicone oil | 70 | 100 | none | 0 | 0 | 0 | 0 | 1.75 | 0 | 0 | 0 | 624.144 | 34.941
yu2024 | 32 | 7f | 5.5 | 28.25 | none | silicone oil | 70 | 100 | none | 0 | 0 | 0 | 0 | 1.75 | 0 | 0 | 0 | 649.944 | 34.941
yu2024 | 32 | 7f | 5.5 | 28.25 | none | silicone oil | 70 | 100 | none | 0 | 0 | 0 | 0 | 1.75 | 0 | 0 | 0 | 674.04 | 34.941
yu2024 | 32 | 7f | 5.5 | 28.25 | none | silicone oil | 70 | 100 | none | 0 | 0 | 0 | 0 | 1.75 | 0 | 0 | 0 | 699.84 | 34.941
yu2024 | 32 | 7f | 5.5 | 28.25 | none | silicone oil | 70 | 100 | none | 0 | 0 | 0 | 0 | 1.75 | 0 | 0 | 0 | 720.48 | 35.175
yu2024 | 32 | 7f | 5.5 | 28.25 | none | silicone oil | 70 | 100 | none | 0 | 0 | 0 | 0 | 1.75 | 0 | 0 | 0 | 746.304 | 35.175
yu2024 | 32 | 7f | 5.5 | 28.25 | none | silicone oil | 70 | 100 | none | 0 | 0 | 0 | 0 | 1.75 | 0 | 0 | 0 | 770.376 | 34.941
yu2024 | 32 | 7f | 5.5 | 28.25 | none | silicone oil | 70 | 100 | none | 0 | 0 | 0 | 0 | 1.75 | 0 | 0 | 0 | 792.744 | 34.941
yu2024 | 32 | 7f | 5.5 | 28.25 | none | silicone oil | 70 | 100 | none | 0 | 0 | 0 | 0 | 1.75 | 0 | 0 | 0 | 820.272 | 34.941
yu2024 | 32 | 7f | 5.5 | 28.25 | none | silicone oil | 70 | 100 | none | 0 | 0 | 0 | 0 | 1.75 | 0 | 0 | 0 | 844.368 | 34.941
yu2024 | 32 | 7f | 5.5 | 28.25 | none | silicone oil | 70 | 100 | none | 0 | 0 | 0 | 0 | 1.75 | 0 | 0 | 0 | 868.464 | 34.941
yu2024 | 32 | 7f | 5.5 | 28.25 | none | silicone oil | 70 | 100 | none | 0 | 0 | 0 | 0 | 1.75 | 0 | 0 | 0 | 889.104 | 35.175
yu2024 | 32 | 7f | 5.5 | 28.25 | none | silicone oil | 70 | 100 | none | 0 | 0 | 0 | 0 | 1.75 | 0 | 0 | 0 | 913.2 | 34.941
yu2024 | 32 | 7f | 5.5 | 28.25 | none | silicone oil | 70 | 100 | none | 0 | 0 | 0 | 0 | 1.75 | 0 | 0 | 0 | 939 | 35.175
yu2024 | 32 | 7f | 5.5 | 28.25 | none | silicone oil | 70 | 100 | none | 0 | 0 | 0 | 0 | 1.75 | 0 | 0 | 0 | 963.096 | 35.175
yu2024 | 33 | 7f | 5.5 | 38.5 | none | silicone oil | 60 | 100 | none | 0 | 0 | 0 | 0 | 1.5 | 0 | 0 | 0 | 8.16 | 1.646
yu2024 | 33 | 7f | 5.5 | 38.5 | none | silicone oil | 60 | 100 | none | 0 | 0 | 0 | 0 | 1.5 | 0 | 0 | 0 | 20.208 | 3.287
yu2024 | 33 | 7f | 5.5 | 38.5 | none | silicone oil | 60 | 100 | none | 0 | 0 | 0 | 0 | 1.5 | 0 | 0 | 0 | 28.8 | 5.397
yu2024 | 33 | 7f | 5.5 | 38.5 | none | silicone oil | 60 | 100 | none | 0 | 0 | 0 | 0 | 1.5 | 0 | 0 | 0 | 35.688 | 6.804
yu2024 | 33 | 7f | 5.5 | 38.5 | none | silicone oil | 60 | 100 | none | 0 | 0 | 0 | 0 | 1.5 | 0 | 0 | 0 | 42.576 | 8.68
yu2024 | 33 | 7f | 5.5 | 38.5 | none | silicone oil | 60 | 100 | none | 0 | 0 | 0 | 0 | 1.5 | 0 | 0 | 0 | 73.944 | 13.441
yu2024 | 33 | 7f | 5.5 | 38.5 | none | silicone oil | 60 | 100 | none | 0 | 0 | 0 | 0 | 1.5 | 0 | 0 | 0 | 97.632 | 16.887
yu2024 | 33 | 7f | 5.5 | 38.5 | none | silicone oil | 60 | 100 | none | 0 | 0 | 0 | 0 | 1.5 | 0 | 0 | 0 | 123.432 | 19.466
yu2024 | 33 | 7f | 5.5 | 38.5 | none | silicone oil | 60 | 100 | none | 0 | 0 | 0 | 0 | 1.5 | 0 | 0 | 0 | 145.8 | 23.217
yu2024 | 33 | 7f | 5.5 | 38.5 | none | silicone oil | 60 | 100 | none | 0 | 0 | 0 | 0 | 1.5 | 0 | 0 | 0 | 155.952 | 24.411
yu2024 | 33 | 7f | 5.5 | 38.5 | none | silicone oil | 60 | 100 | none | 0 | 0 | 0 | 0 | 1.5 | 0 | 0 | 0 | 171.624 | 26.031
yu2024 | 33 | 7f | 5.5 | 38.5 | none | silicone oil | 60 | 100 | none | 0 | 0 | 0 | 0 | 1.5 | 0 | 0 | 0 | 190.536 | 26.67
yu2024 | 33 | 7f | 5.5 | 38.5 | none | silicone oil | 60 | 100 | none | 0 | 0 | 0 | 0 | 1.5 | 0 | 0 | 0 | 229.056 | 29.043
yu2024 | 33 | 7f | 5.5 | 38.5 | none | silicone oil | 60 | 100 | none | 0 | 0 | 0 | 0 | 1.5 | 0 | 0 | 0 | 262.416 | 30.18
yu2024 | 33 | 7f | 5.5 | 38.5 | none | silicone oil | 60 | 100 | none | 0 | 0 | 0 | 0 | 1.5 | 0 | 0 | 0 | 301.656 | 31.039
yu2024 | 33 | 7f | 5.5 | 38.5 | none | silicone oil | 60 | 100 | none | 0 | 0 | 0 | 0 | 1.5 | 0 | 0 | 0 | 336.792 | 31.424
yu2024 | 33 | 7f | 5.5 | 38.5 | none | silicone oil | 60 | 100 | none | 0 | 0 | 0 | 0 | 1.5 | 0 | 0 | 0 | 350.544 | 32.179
yu2024 | 33 | 7f | 5.5 | 38.5 | none | silicone oil | 60 | 100 | none | 0 | 0 | 0 | 0 | 1.5 | 0 | 0 | 0 | 392.544 | 32.969
yu2024 | 33 | 7f | 5.5 | 38.5 | none | silicone oil | 60 | 100 | none | 0 | 0 | 0 | 0 | 1.5 | 0 | 0 | 0 | 410.784 | 33.065
yu2024 | 33 | 7f | 5.5 | 38.5 | none | silicone oil | 60 | 100 | none | 0 | 0 | 0 | 0 | 1.5 | 0 | 0 | 0 | 428.688 | 33.022
yu2024 | 33 | 7f | 5.5 | 38.5 | none | silicone oil | 60 | 100 | none | 0 | 0 | 0 | 0 | 1.5 | 0 | 0 | 0 | 468.84 | 33.318
yu2024 | 33 | 7f | 5.5 | 38.5 | none | silicone oil | 60 | 100 | none | 0 | 0 | 0 | 0 | 1.5 | 0 | 0 | 0 | 514.32 | 33.528
yu2024 | 33 | 7f | 5.5 | 38.5 | none | silicone oil | 60 | 100 | none | 0 | 0 | 0 | 0 | 1.5 | 0 | 0 | 0 | 548.04 | 33.728
yu2024 | 33 | 7f | 5.5 | 38.5 | none | silicone oil | 60 | 100 | none | 0 | 0 | 0 | 0 | 1.5 | 0 | 0 | 0 | 593.544 | 34.005
yu2024 | 33 | 7f | 5.5 | 38.5 | none | silicone oil | 60 | 100 | none | 0 | 0 | 0 | 0 | 1.5 | 0 | 0 | 0 | 635.304 | 34.09
yu2024 | 33 | 7f | 5.5 | 38.5 | none | silicone oil | 60 | 100 | none | 0 | 0 | 0 | 0 | 1.5 | 0 | 0 | 0 | 669.048 | 34.202
yu2024 | 33 | 7f | 5.5 | 38.5 | none | silicone oil | 60 | 100 | none | 0 | 0 | 0 | 0 | 1.5 | 0 | 0 | 0 | 708.144 | 34.291
yu2024 | 33 | 7f | 5.5 | 38.5 | none | silicone oil | 60 | 100 | none | 0 | 0 | 0 | 0 | 1.5 | 0 | 0 | 0 | 743.376 | 34.234
yu2024 | 33 | 7f | 5.5 | 38.5 | none | silicone oil | 60 | 100 | none | 0 | 0 | 0 | 0 | 1.5 | 0 | 0 | 0 | 780.744 | 34.264
yu2024 | 33 | 7f | 5.5 | 38.5 | none | silicone oil | 60 | 100 | none | 0 | 0 | 0 | 0 | 1.5 | 0 | 0 | 0 | 829.632 | 34.277
yu2024 | 33 | 7f | 5.5 | 38.5 | none | silicone oil | 60 | 100 | none | 0 | 0 | 0 | 0 | 1.5 | 0 | 0 | 0 | 875.328 | 34.25
yu2024 | 33 | 7f | 5.5 | 38.5 | none | silicone oil | 60 | 100 | none | 0 | 0 | 0 | 0 | 1.5 | 0 | 0 | 0 | 910.56 | 34.256
yu2024 | 33 | 7f | 5.5 | 38.5 | none | silicone oil | 60 | 100 | none | 0 | 0 | 0 | 0 | 1.5 | 0 | 0 | 0 | 947.928 | 34.291
yu2024 | 33 | 7f | 5.5 | 38.5 | none | silicone oil | 60 | 100 | none | 0 | 0 | 0 | 0 | 1.5 | 0 | 0 | 0 | 967.128 | 34.127
yu2024 | 34 | 7f | 5.5 | 48.75 | none | silicone oil | 50 | 100 | none | 0 | 0 | 0 | 0 | 1.25 | 0 | 0 | 0 | 9.888 | 2.349
yu2024 | 34 | 7f | 5.5 | 48.75 | none | silicone oil | 50 | 100 | none | 0 | 0 | 0 | 0 | 1.25 | 0 | 0 | 0 | 18.48 | 3.522
yu2024 | 34 | 7f | 5.5 | 48.75 | none | silicone oil | 50 | 100 | none | 0 | 0 | 0 | 0 | 1.25 | 0 | 0 | 0 | 23.64 | 4.694
yu2024 | 34 | 7f | 5.5 | 48.75 | none | silicone oil | 50 | 100 | none | 0 | 0 | 0 | 0 | 1.25 | 0 | 0 | 0 | 28.8 | 6.335
yu2024 | 34 | 7f | 5.5 | 48.75 | none | silicone oil | 50 | 100 | none | 0 | 0 | 0 | 0 | 1.25 | 0 | 0 | 0 | 39.12 | 7.742
yu2024 | 34 | 7f | 5.5 | 48.75 | none | silicone oil | 50 | 100 | none | 0 | 0 | 0 | 0 | 1.25 | 0 | 0 | 0 | 43.152 | 9.494
yu2024 | 34 | 7f | 5.5 | 48.75 | none | silicone oil | 50 | 100 | none | 0 | 0 | 0 | 0 | 1.25 | 0 | 0 | 0 | 61.848 | 11.642
yu2024 | 34 | 7f | 5.5 | 48.75 | none | silicone oil | 50 | 100 | none | 0 | 0 | 0 | 0 | 1.25 | 0 | 0 | 0 | 97.056 | 17.738
yu2024 | 34 | 7f | 5.5 | 48.75 | none | silicone oil | 50 | 100 | none | 0 | 0 | 0 | 0 | 1.25 | 0 | 0 | 0 | 121.248 | 19.662
yu2024 | 34 | 7f | 5.5 | 48.75 | none | silicone oil | 50 | 100 | none | 0 | 0 | 0 | 0 | 1.25 | 0 | 0 | 0 | 150.936 | 21.936
yu2024 | 34 | 7f | 5.5 | 48.75 | none | silicone oil | 50 | 100 | none | 0 | 0 | 0 | 0 | 1.25 | 0 | 0 | 0 | 169.872 | 23.215
yu2024 | 34 | 7f | 5.5 | 48.75 | none | silicone oil | 50 | 100 | none | 0 | 0 | 0 | 0 | 1.25 | 0 | 0 | 0 | 197.88 | 25.483
yu2024 | 34 | 7f | 5.5 | 48.75 | none | silicone oil | 50 | 100 | none | 0 | 0 | 0 | 0 | 1.25 | 0 | 0 | 0 | 221.664 | 27.339
yu2024 | 34 | 7f | 5.5 | 48.75 | none | silicone oil | 50 | 100 | none | 0 | 0 | 0 | 0 | 1.25 | 0 | 0 | 0 | 244.608 | 28.303
yu2024 | 34 | 7f | 5.5 | 48.75 | none | silicone oil | 50 | 100 | none | 0 | 0 | 0 | 0 | 1.25 | 0 | 0 | 0 | 268.8 | 29.138
yu2024 | 34 | 7f | 5.5 | 48.75 | none | silicone oil | 50 | 100 | none | 0 | 0 | 0 | 0 | 1.25 | 0 | 0 | 0 | 294.816 | 29.66
yu2024 | 34 | 7f | 5.5 | 48.75 | none | silicone oil | 50 | 100 | none | 0 | 0 | 0 | 0 | 1.25 | 0 | 0 | 0 | 319.8 | 30.305
yu2024 | 34 | 7f | 5.5 | 48.75 | none | silicone oil | 50 | 100 | none | 0 | 0 | 0 | 0 | 1.25 | 0 | 0 | 0 | 341.976 | 30.73
yu2024 | 34 | 7f | 5.5 | 48.75 | none | silicone oil | 50 | 100 | none | 0 | 0 | 0 | 0 | 1.25 | 0 | 0 | 0 | 367.416 | 31.159
yu2024 | 34 | 7f | 5.5 | 48.75 | none | silicone oil | 50 | 100 | none | 0 | 0 | 0 | 0 | 1.25 | 0 | 0 | 0 | 389.28 | 31.529
yu2024 | 34 | 7f | 5.5 | 48.75 | none | silicone oil | 50 | 100 | none | 0 | 0 | 0 | 0 | 1.25 | 0 | 0 | 0 | 413.472 | 31.529
yu2024 | 34 | 7f | 5.5 | 48.75 | none | silicone oil | 50 | 100 | none | 0 | 0 | 0 | 0 | 1.25 | 0 | 0 | 0 | 441.792 | 31.819
yu2024 | 34 | 7f | 5.5 | 48.75 | none | silicone oil | 50 | 100 | none | 0 | 0 | 0 | 0 | 1.25 | 0 | 0 | 0 | 463.656 | 32.114
yu2024 | 34 | 7f | 5.5 | 48.75 | none | silicone oil | 50 | 100 | none | 0 | 0 | 0 | 0 | 1.25 | 0 | 0 | 0 | 487.848 | 32.093
yu2024 | 34 | 7f | 5.5 | 48.75 | none | silicone oil | 50 | 100 | none | 0 | 0 | 0 | 0 | 1.25 | 0 | 0 | 0 | 512.064 | 32.093
yu2024 | 34 | 7f | 5.5 | 48.75 | none | silicone oil | 50 | 100 | none | 0 | 0 | 0 | 0 | 1.25 | 0 | 0 | 0 | 536.256 | 32.329
yu2024 | 34 | 7f | 5.5 | 48.75 | none | silicone oil | 50 | 100 | none | 0 | 0 | 0 | 0 | 1.25 | 0 | 0 | 0 | 560.448 | 32.478
yu2024 | 34 | 7f | 5.5 | 48.75 | none | silicone oil | 50 | 100 | none | 0 | 0 | 0 | 0 | 1.25 | 0 | 0 | 0 | 584.664 | 32.5
yu2024 | 34 | 7f | 5.5 | 48.75 | none | silicone oil | 50 | 100 | none | 0 | 0 | 0 | 0 | 1.25 | 0 | 0 | 0 | 608.856 | 32.478
yu2024 | 34 | 7f | 5.5 | 48.75 | none | silicone oil | 50 | 100 | none | 0 | 0 | 0 | 0 | 1.25 | 0 | 0 | 0 | 633.096 | 32.478
yu2024 | 34 | 7f | 5.5 | 48.75 | none | silicone oil | 50 | 100 | none | 0 | 0 | 0 | 0 | 1.25 | 0 | 0 | 0 | 664.176 | 32.842
yu2024 | 34 | 7f | 5.5 | 48.75 | none | silicone oil | 50 | 100 | none | 0 | 0 | 0 | 0 | 1.25 | 0 | 0 | 0 | 689.568 | 33.028
yu2024 | 34 | 7f | 5.5 | 48.75 | none | silicone oil | 50 | 100 | none | 0 | 0 | 0 | 0 | 1.25 | 0 | 0 | 0 | 713.784 | 33.028
yu2024 | 34 | 7f | 5.5 | 48.75 | none | silicone oil | 50 | 100 | none | 0 | 0 | 0 | 0 | 1.25 | 0 | 0 | 0 | 733.944 | 33.078
yu2024 | 34 | 7f | 5.5 | 48.75 | none | silicone oil | 50 | 100 | none | 0 | 0 | 0 | 0 | 1.25 | 0 | 0 | 0 | 759.024 | 33.108
yu2024 | 34 | 7f | 5.5 | 48.75 | none | silicone oil | 50 | 100 | none | 0 | 0 | 0 | 0 | 1.25 | 0 | 0 | 0 | 785.28 | 33.128
yu2024 | 34 | 7f | 5.5 | 48.75 | none | silicone oil | 50 | 100 | none | 0 | 0 | 0 | 0 | 1.25 | 0 | 0 | 0 | 809.472 | 33.128
yu2024 | 34 | 7f | 5.5 | 48.75 | none | silicone oil | 50 | 100 | none | 0 | 0 | 0 | 0 | 1.25 | 0 | 0 | 0 | 833.664 | 33.128
yu2024 | 34 | 7f | 5.5 | 48.75 | none | silicone oil | 50 | 100 | none | 0 | 0 | 0 | 0 | 1.25 | 0 | 0 | 0 | 856.704 | 33.108
yu2024 | 34 | 7f | 5.5 | 48.75 | none | silicone oil | 50 | 100 | none | 0 | 0 | 0 | 0 | 1.25 | 0 | 0 | 0 | 880.896 | 33.138
yu2024 | 34 | 7f | 5.5 | 48.75 | none | silicone oil | 50 | 100 | none | 0 | 0 | 0 | 0 | 1.25 | 0 | 0 | 0 | 907.176 | 33.115
yu2024 | 34 | 7f | 5.5 | 48.75 | none | silicone oil | 50 | 100 | none | 0 | 0 | 0 | 0 | 1.25 | 0 | 0 | 0 | 931.392 | 33.115
yu2024 | 34 | 7f | 5.5 | 48.75 | none | silicone oil | 50 | 100 | none | 0 | 0 | 0 | 0 | 1.25 | 0 | 0 | 0 | 955.584 | 33.115
yu2024 | 34 | 7f | 5.5 | 48.75 | none | silicone oil | 50 | 100 | none | 0 | 0 | 0 | 0 | 1.25 | 0 | 0 | 0 | 967.128 | 33.078
yu2024 | 35 | 7f | 5.5 | 59 | none | silicone oil | 40 | 100 | none | 0 | 0 | 0 | 0 | 1 | 0 | 0 | 0 | 13.32 | 1.177
yu2024 | 35 | 7f | 5.5 | 59 | none | silicone oil | 40 | 100 | none | 0 | 0 | 0 | 0 | 1 | 0 | 0 | 0 | 20.208 | 2.349
yu2024 | 35 | 7f | 5.5 | 59 | none | silicone oil | 40 | 100 | none | 0 | 0 | 0 | 0 | 1 | 0 | 0 | 0 | 23.64 | 3.522
yu2024 | 35 | 7f | 5.5 | 59 | none | silicone oil | 40 | 100 | none | 0 | 0 | 0 | 0 | 1 | 0 | 0 | 0 | 30.528 | 4.46
yu2024 | 35 | 7f | 5.5 | 59 | none | silicone oil | 40 | 100 | none | 0 | 0 | 0 | 0 | 1 | 0 | 0 | 0 | 35.688 | 5.866
yu2024 | 35 | 7f | 5.5 | 59 | none | silicone oil | 40 | 100 | none | 0 | 0 | 0 | 0 | 1 | 0 | 0 | 0 | 39.12 | 7.273
yu2024 | 35 | 7f | 5.5 | 59 | none | silicone oil | 40 | 100 | none | 0 | 0 | 0 | 0 | 1 | 0 | 0 | 0 | 46.008 | 8.446
yu2024 | 35 | 7f | 5.5 | 59 | none | silicone oil | 40 | 100 | none | 0 | 0 | 0 | 0 | 1 | 0 | 0 | 0 | 52.896 | 9.618
yu2024 | 35 | 7f | 5.5 | 59 | none | silicone oil | 40 | 100 | none | 0 | 0 | 0 | 0 | 1 | 0 | 0 | 0 | 76.992 | 12.432
yu2024 | 35 | 7f | 5.5 | 59 | none | silicone oil | 40 | 100 | none | 0 | 0 | 0 | 0 | 1 | 0 | 0 | 0 | 99.36 | 16.183
yu2024 | 35 | 7f | 5.5 | 59 | none | silicone oil | 40 | 100 | none | 0 | 0 | 0 | 0 | 1 | 0 | 0 | 0 | 128.592 | 18.762
yu2024 | 35 | 7f | 5.5 | 59 | none | silicone oil | 40 | 100 | none | 0 | 0 | 0 | 0 | 1 | 0 | 0 | 0 | 145.8 | 20.404
yu2024 | 35 | 7f | 5.5 | 59 | none | silicone oil | 40 | 100 | none | 0 | 0 | 0 | 0 | 1 | 0 | 0 | 0 | 169.896 | 22.045
yu2024 | 35 | 7f | 5.5 | 59 | none | silicone oil | 40 | 100 | none | 0 | 0 | 0 | 0 | 1 | 0 | 0 | 0 | 195.696 | 24.155
yu2024 | 35 | 7f | 5.5 | 59 | none | silicone oil | 40 | 100 | none | 0 | 0 | 0 | 0 | 1 | 0 | 0 | 0 | 218.064 | 25.797
yu2024 | 35 | 7f | 5.5 | 59 | none | silicone oil | 40 | 100 | none | 0 | 0 | 0 | 0 | 1 | 0 | 0 | 0 | 243.888 | 26.5
yu2024 | 35 | 7f | 5.5 | 59 | none | silicone oil | 40 | 100 | none | 0 | 0 | 0 | 0 | 1 | 0 | 0 | 0 | 264.528 | 27.203
yu2024 | 35 | 7f | 5.5 | 59 | none | silicone oil | 40 | 100 | none | 0 | 0 | 0 | 0 | 1 | 0 | 0 | 0 | 290.328 | 28.141
yu2024 | 35 | 7f | 5.5 | 59 | none | silicone oil | 40 | 100 | none | 0 | 0 | 0 | 0 | 1 | 0 | 0 | 0 | 312.696 | 29.548
yu2024 | 35 | 7f | 5.5 | 59 | none | silicone oil | 40 | 100 | none | 0 | 0 | 0 | 0 | 1 | 0 | 0 | 0 | 338.52 | 29.079
yu2024 | 35 | 7f | 5.5 | 59 | none | silicone oil | 40 | 100 | none | 0 | 0 | 0 | 0 | 1 | 0 | 0 | 0 | 364.32 | 29.783
yu2024 | 35 | 7f | 5.5 | 59 | none | silicone oil | 40 | 100 | none | 0 | 0 | 0 | 0 | 1 | 0 | 0 | 0 | 384.96 | 29.783
yu2024 | 35 | 7f | 5.5 | 59 | none | silicone oil | 40 | 100 | none | 0 | 0 | 0 | 0 | 1 | 0 | 0 | 0 | 409.056 | 30.017
yu2024 | 35 | 7f | 5.5 | 59 | none | silicone oil | 40 | 100 | none | 0 | 0 | 0 | 0 | 1 | 0 | 0 | 0 | 431.424 | 30.252
yu2024 | 35 | 7f | 5.5 | 59 | none | silicone oil | 40 | 100 | none | 0 | 0 | 0 | 0 | 1 | 0 | 0 | 0 | 460.68 | 30.252
yu2024 | 35 | 7f | 5.5 | 59 | none | silicone oil | 40 | 100 | none | 0 | 0 | 0 | 0 | 1 | 0 | 0 | 0 | 481.32 | 30.252
yu2024 | 35 | 7f | 5.5 | 59 | none | silicone oil | 40 | 100 | none | 0 | 0 | 0 | 0 | 1 | 0 | 0 | 0 | 503.688 | 30.252
yu2024 | 35 | 7f | 5.5 | 59 | none | silicone oil | 40 | 100 | none | 0 | 0 | 0 | 0 | 1 | 0 | 0 | 0 | 529.512 | 30.252
yu2024 | 35 | 7f | 5.5 | 59 | none | silicone oil | 40 | 100 | none | 0 | 0 | 0 | 0 | 1 | 0 | 0 | 0 | 553.584 | 30.955
yu2024 | 35 | 7f | 5.5 | 59 | none | silicone oil | 40 | 100 | none | 0 | 0 | 0 | 0 | 1 | 0 | 0 | 0 | 575.952 | 30.955
yu2024 | 35 | 7f | 5.5 | 59 | none | silicone oil | 40 | 100 | none | 0 | 0 | 0 | 0 | 1 | 0 | 0 | 0 | 603.48 | 30.72
yu2024 | 35 | 7f | 5.5 | 59 | none | silicone oil | 40 | 100 | none | 0 | 0 | 0 | 0 | 1 | 0 | 0 | 0 | 625.848 | 30.72
yu2024 | 35 | 7f | 5.5 | 59 | none | silicone oil | 40 | 100 | none | 0 | 0 | 0 | 0 | 1 | 0 | 0 | 0 | 649.944 | 31.189
yu2024 | 35 | 7f | 5.5 | 59 | none | silicone oil | 40 | 100 | none | 0 | 0 | 0 | 0 | 1 | 0 | 0 | 0 | 674.04 | 31.189
yu2024 | 35 | 7f | 5.5 | 59 | none | silicone oil | 40 | 100 | none | 0 | 0 | 0 | 0 | 1 | 0 | 0 | 0 | 698.112 | 31.424
yu2024 | 35 | 7f | 5.5 | 59 | none | silicone oil | 40 | 100 | none | 0 | 0 | 0 | 0 | 1 | 0 | 0 | 0 | 722.208 | 31.424
yu2024 | 35 | 7f | 5.5 | 59 | none | silicone oil | 40 | 100 | none | 0 | 0 | 0 | 0 | 1 | 0 | 0 | 0 | 744.576 | 31.893
yu2024 | 35 | 7f | 5.5 | 59 | none | silicone oil | 40 | 100 | none | 0 | 0 | 0 | 0 | 1 | 0 | 0 | 0 | 772.104 | 31.893
yu2024 | 35 | 7f | 5.5 | 59 | none | silicone oil | 40 | 100 | none | 0 | 0 | 0 | 0 | 1 | 0 | 0 | 0 | 792.744 | 32.127
yu2024 | 35 | 7f | 5.5 | 59 | none | silicone oil | 40 | 100 | none | 0 | 0 | 0 | 0 | 1 | 0 | 0 | 0 | 818.568 | 31.658
yu2024 | 35 | 7f | 5.5 | 59 | none | silicone oil | 40 | 100 | none | 0 | 0 | 0 | 0 | 1 | 0 | 0 | 0 | 840.936 | 31.658
yu2024 | 35 | 7f | 5.5 | 59 | none | silicone oil | 40 | 100 | none | 0 | 0 | 0 | 0 | 1 | 0 | 0 | 0 | 866.736 | 31.658
yu2024 | 35 | 7f | 5.5 | 59 | none | silicone oil | 40 | 100 | none | 0 | 0 | 0 | 0 | 1 | 0 | 0 | 0 | 890.832 | 31.893
yu2024 | 35 | 7f | 5.5 | 59 | none | silicone oil | 40 | 100 | none | 0 | 0 | 0 | 0 | 1 | 0 | 0 | 0 | 913.2 | 31.893
yu2024 | 35 | 7f | 5.5 | 59 | none | silicone oil | 40 | 100 | none | 0 | 0 | 0 | 0 | 1 | 0 | 0 | 0 | 937.272 | 31.776
yu2024 | 35 | 7f | 5.5 | 59 | none | silicone oil | 40 | 100 | none | 0 | 0 | 0 | 0 | 1 | 0 | 0 | 0 | 961.368 | 31.658
yu2024 | 36 | 7f | 5.5 | 69.25 | none | silicone oil | 30 | 100 | none | 0 | 0 | 0 | 0 | 0.75 | 0 | 0 | 0 | 9.888 | 0.942
yu2024 | 36 | 7f | 5.5 | 69.25 | none | silicone oil | 30 | 100 | none | 0 | 0 | 0 | 0 | 0.75 | 0 | 0 | 0 | 14.544 | 2.035
yu2024 | 36 | 7f | 5.5 | 69.25 | none | silicone oil | 30 | 100 | none | 0 | 0 | 0 | 0 | 0.75 | 0 | 0 | 0 | 25.368 | 3.522
yu2024 | 36 | 7f | 5.5 | 69.25 | none | silicone oil | 30 | 100 | none | 0 | 0 | 0 | 0 | 0.75 | 0 | 0 | 0 | 30.528 | 4.46
yu2024 | 36 | 7f | 5.5 | 69.25 | none | silicone oil | 30 | 100 | none | 0 | 0 | 0 | 0 | 0.75 | 0 | 0 | 0 | 34.344 | 5.473
yu2024 | 36 | 7f | 5.5 | 69.25 | none | silicone oil | 30 | 100 | none | 0 | 0 | 0 | 0 | 0.75 | 0 | 0 | 0 | 42.576 | 7.273
yu2024 | 36 | 7f | 5.5 | 69.25 | none | silicone oil | 30 | 100 | none | 0 | 0 | 0 | 0 | 0.75 | 0 | 0 | 0 | 49.752 | 8.355
yu2024 | 36 | 7f | 5.5 | 69.25 | none | silicone oil | 30 | 100 | none | 0 | 0 | 0 | 0 | 0.75 | 0 | 0 | 0 | 72.84 | 11.361
yu2024 | 36 | 7f | 5.5 | 69.25 | none | silicone oil | 30 | 100 | none | 0 | 0 | 0 | 0 | 0.75 | 0 | 0 | 0 | 103.104 | 15.727
yu2024 | 36 | 7f | 5.5 | 69.25 | none | silicone oil | 30 | 100 | none | 0 | 0 | 0 | 0 | 0.75 | 0 | 0 | 0 | 127.296 | 17.751
yu2024 | 36 | 7f | 5.5 | 69.25 | none | silicone oil | 30 | 100 | none | 0 | 0 | 0 | 0 | 0.75 | 0 | 0 | 0 | 151.272 | 19.844
yu2024 | 36 | 7f | 5.5 | 69.25 | none | silicone oil | 30 | 100 | none | 0 | 0 | 0 | 0 | 0.75 | 0 | 0 | 0 | 175.704 | 21.573
yu2024 | 36 | 7f | 5.5 | 69.25 | none | silicone oil | 30 | 100 | none | 0 | 0 | 0 | 0 | 0.75 | 0 | 0 | 0 | 199.656 | 23.12
yu2024 | 36 | 7f | 5.5 | 69.25 | none | silicone oil | 30 | 100 | none | 0 | 0 | 0 | 0 | 0.75 | 0 | 0 | 0 | 224.088 | 24.571
yu2024 | 36 | 7f | 5.5 | 69.25 | none | silicone oil | 30 | 100 | none | 0 | 0 | 0 | 0 | 0.75 | 0 | 0 | 0 | 248.304 | 25.546
yu2024 | 36 | 7f | 5.5 | 69.25 | none | silicone oil | 30 | 100 | none | 0 | 0 | 0 | 0 | 0.75 | 0 | 0 | 0 | 272.496 | 26.482
yu2024 | 36 | 7f | 5.5 | 69.25 | none | silicone oil | 30 | 100 | none | 0 | 0 | 0 | 0 | 0.75 | 0 | 0 | 0 | 296.448 | 27.36
yu2024 | 36 | 7f | 5.5 | 69.25 | none | silicone oil | 30 | 100 | none | 0 | 0 | 0 | 0 | 0.75 | 0 | 0 | 0 | 320.904 | 27.832
yu2024 | 36 | 7f | 5.5 | 69.25 | none | silicone oil | 30 | 100 | none | 0 | 0 | 0 | 0 | 0.75 | 0 | 0 | 0 | 345.096 | 28.375
yu2024 | 36 | 7f | 5.5 | 69.25 | none | silicone oil | 30 | 100 | none | 0 | 0 | 0 | 0 | 0.75 | 0 | 0 | 0 | 370.128 | 28.956
yu2024 | 36 | 7f | 5.5 | 69.25 | none | silicone oil | 30 | 100 | none | 0 | 0 | 0 | 0 | 0.75 | 0 | 0 | 0 | 394.32 | 29.331
yu2024 | 36 | 7f | 5.5 | 69.25 | none | silicone oil | 30 | 100 | none | 0 | 0 | 0 | 0 | 0.75 | 0 | 0 | 0 | 418.512 | 29.293
yu2024 | 36 | 7f | 5.5 | 69.25 | none | silicone oil | 30 | 100 | none | 0 | 0 | 0 | 0 | 0.75 | 0 | 0 | 0 | 442.728 | 29.48
yu2024 | 36 | 7f | 5.5 | 69.25 | none | silicone oil | 30 | 100 | none | 0 | 0 | 0 | 0 | 0.75 | 0 | 0 | 0 | 467.112 | 29.759
yu2024 | 36 | 7f | 5.5 | 69.25 | none | silicone oil | 30 | 100 | none | 0 | 0 | 0 | 0 | 0.75 | 0 | 0 | 0 | 491.304 | 29.759
yu2024 | 36 | 7f | 5.5 | 69.25 | none | silicone oil | 30 | 100 | none | 0 | 0 | 0 | 0 | 0.75 | 0 | 0 | 0 | 514.248 | 29.93
yu2024 | 36 | 7f | 5.5 | 69.25 | none | silicone oil | 30 | 100 | none | 0 | 0 | 0 | 0 | 0.75 | 0 | 0 | 0 | 539.712 | 30.316
yu2024 | 36 | 7f | 5.5 | 69.25 | none | silicone oil | 30 | 100 | none | 0 | 0 | 0 | 0 | 0.75 | 0 | 0 | 0 | 563.904 | 30.273
yu2024 | 36 | 7f | 5.5 | 69.25 | none | silicone oil | 30 | 100 | none | 0 | 0 | 0 | 0 | 0.75 | 0 | 0 | 0 | 588.12 | 30.294
yu2024 | 36 | 7f | 5.5 | 69.25 | none | silicone oil | 30 | 100 | none | 0 | 0 | 0 | 0 | 0.75 | 0 | 0 | 0 | 612.936 | 30.249
yu2024 | 36 | 7f | 5.5 | 69.25 | none | silicone oil | 30 | 100 | none | 0 | 0 | 0 | 0 | 0.75 | 0 | 0 | 0 | 637.152 | 30.53
yu2024 | 36 | 7f | 5.5 | 69.25 | none | silicone oil | 30 | 100 | none | 0 | 0 | 0 | 0 | 0.75 | 0 | 0 | 0 | 661.344 | 30.755
yu2024 | 36 | 7f | 5.5 | 69.25 | none | silicone oil | 30 | 100 | none | 0 | 0 | 0 | 0 | 0.75 | 0 | 0 | 0 | 685.536 | 30.83
yu2024 | 36 | 7f | 5.5 | 69.25 | none | silicone oil | 30 | 100 | none | 0 | 0 | 0 | 0 | 0.75 | 0 | 0 | 0 | 709.728 | 30.792
yu2024 | 36 | 7f | 5.5 | 69.25 | none | silicone oil | 30 | 100 | none | 0 | 0 | 0 | 0 | 0.75 | 0 | 0 | 0 | 733.944 | 30.792
yu2024 | 36 | 7f | 5.5 | 69.25 | none | silicone oil | 30 | 100 | none | 0 | 0 | 0 | 0 | 0.75 | 0 | 0 | 0 | 758.136 | 30.755
yu2024 | 36 | 7f | 5.5 | 69.25 | none | silicone oil | 30 | 100 | none | 0 | 0 | 0 | 0 | 0.75 | 0 | 0 | 0 | 782.328 | 30.998
yu2024 | 36 | 7f | 5.5 | 69.25 | none | silicone oil | 30 | 100 | none | 0 | 0 | 0 | 0 | 0.75 | 0 | 0 | 0 | 807.168 | 31.279
yu2024 | 36 | 7f | 5.5 | 69.25 | none | silicone oil | 30 | 100 | none | 0 | 0 | 0 | 0 | 0.75 | 0 | 0 | 0 | 831.36 | 31.279
yu2024 | 36 | 7f | 5.5 | 69.25 | none | silicone oil | 30 | 100 | none | 0 | 0 | 0 | 0 | 0.75 | 0 | 0 | 0 | 855.576 | 31.279
yu2024 | 36 | 7f | 5.5 | 69.25 | none | silicone oil | 30 | 100 | none | 0 | 0 | 0 | 0 | 0.75 | 0 | 0 | 0 | 879.768 | 31.301
yu2024 | 36 | 7f | 5.5 | 69.25 | none | silicone oil | 30 | 100 | none | 0 | 0 | 0 | 0 | 0.75 | 0 | 0 | 0 | 903.96 | 31.236
yu2024 | 36 | 7f | 5.5 | 69.25 | none | silicone oil | 30 | 100 | none | 0 | 0 | 0 | 0 | 0.75 | 0 | 0 | 0 | 928.176 | 31.194
yu2024 | 36 | 7f | 5.5 | 69.25 | none | silicone oil | 30 | 100 | none | 0 | 0 | 0 | 0 | 0.75 | 0 | 0 | 0 | 952.368 | 31.194
yu2024 | 36 | 7f | 5.5 | 69.25 | none | silicone oil | 30 | 100 | none | 0 | 0 | 0 | 0 | 0.75 | 0 | 0 | 0 | 967.128 | 31.379
yu2024 | 37 | 7g | 5.5 | 27.9 | none | silicone oil | 70 | 100 | none | 0 | 0 | 0 | 0 | 2.1 | 0 | 0 | 0 | 8.472 | 2.96
yu2024 | 37 | 7g | 5.5 | 27.9 | none | silicone oil | 70 | 100 | none | 0 | 0 | 0 | 0 | 2.1 | 0 | 0 | 0 | 12.768 | 3.669
yu2024 | 37 | 7g | 5.5 | 27.9 | none | silicone oil | 70 | 100 | none | 0 | 0 | 0 | 0 | 2.1 | 0 | 0 | 0 | 15.096 | 4.523
yu2024 | 37 | 7g | 5.5 | 27.9 | none | silicone oil | 70 | 100 | none | 0 | 0 | 0 | 0 | 2.1 | 0 | 0 | 0 | 25.704 | 5.559
yu2024 | 37 | 7g | 5.5 | 27.9 | none | silicone oil | 70 | 100 | none | 0 | 0 | 0 | 0 | 2.1 | 0 | 0 | 0 | 34.32 | 6.741
yu2024 | 37 | 7g | 5.5 | 27.9 | none | silicone oil | 70 | 100 | none | 0 | 0 | 0 | 0 | 2.1 | 0 | 0 | 0 | 43.872 | 8.604
yu2024 | 37 | 7g | 5.5 | 27.9 | none | silicone oil | 70 | 100 | none | 0 | 0 | 0 | 0 | 2.1 | 0 | 0 | 0 | 73.08 | 12.649
yu2024 | 37 | 7g | 5.5 | 27.9 | none | silicone oil | 70 | 100 | none | 0 | 0 | 0 | 0 | 2.1 | 0 | 0 | 0 | 81.864 | 14.082
yu2024 | 37 | 7g | 5.5 | 27.9 | none | silicone oil | 70 | 100 | none | 0 | 0 | 0 | 0 | 2.1 | 0 | 0 | 0 | 96.768 | 15.957
yu2024 | 37 | 7g | 5.5 | 27.9 | none | silicone oil | 70 | 100 | none | 0 | 0 | 0 | 0 | 2.1 | 0 | 0 | 0 | 117.264 | 16.985
yu2024 | 37 | 7g | 5.5 | 27.9 | none | silicone oil | 70 | 100 | none | 0 | 0 | 0 | 0 | 2.1 | 0 | 0 | 0 | 151.608 | 19.278
yu2024 | 37 | 7g | 5.5 | 27.9 | none | silicone oil | 70 | 100 | none | 0 | 0 | 0 | 0 | 2.1 | 0 | 0 | 0 | 172.152 | 20.448
yu2024 | 37 | 7g | 5.5 | 27.9 | none | silicone oil | 70 | 100 | none | 0 | 0 | 0 | 0 | 2.1 | 0 | 0 | 0 | 186.936 | 20.979
yu2024 | 37 | 7g | 5.5 | 27.9 | none | silicone oil | 70 | 100 | none | 0 | 0 | 0 | 0 | 2.1 | 0 | 0 | 0 | 223.8 | 22.565
yu2024 | 37 | 7g | 5.5 | 27.9 | none | silicone oil | 70 | 100 | none | 0 | 0 | 0 | 0 | 2.1 | 0 | 0 | 0 | 243.216 | 23.52
yu2024 | 37 | 7g | 5.5 | 27.9 | none | silicone oil | 70 | 100 | none | 0 | 0 | 0 | 0 | 2.1 | 0 | 0 | 0 | 258.864 | 23.979
yu2024 | 37 | 7g | 5.5 | 27.9 | none | silicone oil | 70 | 100 | none | 0 | 0 | 0 | 0 | 2.1 | 0 | 0 | 0 | 295.992 | 24.91
yu2024 | 37 | 7g | 5.5 | 27.9 | none | silicone oil | 70 | 100 | none | 0 | 0 | 0 | 0 | 2.1 | 0 | 0 | 0 | 312.12 | 25.174
yu2024 | 37 | 7g | 5.5 | 27.9 | none | silicone oil | 70 | 100 | none | 0 | 0 | 0 | 0 | 2.1 | 0 | 0 | 0 | 331.056 | 25.659
yu2024 | 37 | 7g | 5.5 | 27.9 | none | silicone oil | 70 | 100 | none | 0 | 0 | 0 | 0 | 2.1 | 0 | 0 | 0 | 368.184 | 26.424
yu2024 | 37 | 7g | 5.5 | 27.9 | none | silicone oil | 70 | 100 | none | 0 | 0 | 0 | 0 | 2.1 | 0 | 0 | 0 | 383.208 | 26.828
yu2024 | 37 | 7g | 5.5 | 27.9 | none | silicone oil | 70 | 100 | none | 0 | 0 | 0 | 0 | 2.1 | 0 | 0 | 0 | 403.248 | 27.111
yu2024 | 37 | 7g | 5.5 | 27.9 | none | silicone oil | 70 | 100 | none | 0 | 0 | 0 | 0 | 2.1 | 0 | 0 | 0 | 440.376 | 27.855
yu2024 | 37 | 7g | 5.5 | 27.9 | none | silicone oil | 70 | 100 | none | 0 | 0 | 0 | 0 | 2.1 | 0 | 0 | 0 | 458.568 | 28.482
yu2024 | 37 | 7g | 5.5 | 27.9 | none | silicone oil | 70 | 100 | none | 0 | 0 | 0 | 0 | 2.1 | 0 | 0 | 0 | 475.44 | 28.627
yu2024 | 37 | 7g | 5.5 | 27.9 | none | silicone oil | 70 | 100 | none | 0 | 0 | 0 | 0 | 2.1 | 0 | 0 | 0 | 512.592 | 29.299
yu2024 | 37 | 7g | 5.5 | 27.9 | none | silicone oil | 70 | 100 | none | 0 | 0 | 0 | 0 | 2.1 | 0 | 0 | 0 | 527.496 | 29.191
yu2024 | 37 | 7g | 5.5 | 27.9 | none | silicone oil | 70 | 100 | none | 0 | 0 | 0 | 0 | 2.1 | 0 | 0 | 0 | 547.488 | 29.383
yu2024 | 37 | 7g | 5.5 | 27.9 | none | silicone oil | 70 | 100 | none | 0 | 0 | 0 | 0 | 2.1 | 0 | 0 | 0 | 584.76 | 29.572
yu2024 | 37 | 7g | 5.5 | 27.9 | none | silicone oil | 70 | 100 | none | 0 | 0 | 0 | 0 | 2.1 | 0 | 0 | 0 | 602.88 | 29.664
yu2024 | 37 | 7g | 5.5 | 27.9 | none | silicone oil | 70 | 100 | none | 0 | 0 | 0 | 0 | 2.1 | 0 | 0 | 0 | 620.952 | 29.861
yu2024 | 37 | 7g | 5.5 | 27.9 | none | silicone oil | 70 | 100 | none | 0 | 0 | 0 | 0 | 2.1 | 0 | 0 | 0 | 656.976 | 29.889
yu2024 | 37 | 7g | 5.5 | 27.9 | none | silicone oil | 70 | 100 | none | 0 | 0 | 0 | 0 | 2.1 | 0 | 0 | 0 | 673.944 | 29.9
yu2024 | 37 | 7g | 5.5 | 27.9 | none | silicone oil | 70 | 100 | none | 0 | 0 | 0 | 0 | 2.1 | 0 | 0 | 0 | 690.744 | 30.27
yu2024 | 37 | 7g | 5.5 | 27.9 | none | silicone oil | 70 | 100 | none | 0 | 0 | 0 | 0 | 2.1 | 0 | 0 | 0 | 729.168 | 30.4
yu2024 | 37 | 7g | 5.5 | 27.9 | none | silicone oil | 70 | 100 | none | 0 | 0 | 0 | 0 | 2.1 | 0 | 0 | 0 | 764.064 | 30.41
yu2024 | 37 | 7g | 5.5 | 27.9 | none | silicone oil | 70 | 100 | none | 0 | 0 | 0 | 0 | 2.1 | 0 | 0 | 0 | 801.36 | 30.66
yu2024 | 37 | 7g | 5.5 | 27.9 | none | silicone oil | 70 | 100 | none | 0 | 0 | 0 | 0 | 2.1 | 0 | 0 | 0 | 836.256 | 30.65
yu2024 | 37 | 7g | 5.5 | 27.9 | none | silicone oil | 70 | 100 | none | 0 | 0 | 0 | 0 | 2.1 | 0 | 0 | 0 | 870.288 | 30.81
yu2024 | 37 | 7g | 5.5 | 27.9 | none | silicone oil | 70 | 100 | none | 0 | 0 | 0 | 0 | 2.1 | 0 | 0 | 0 | 906.744 | 30.81
yu2024 | 37 | 7g | 5.5 | 27.9 | none | silicone oil | 70 | 100 | none | 0 | 0 | 0 | 0 | 2.1 | 0 | 0 | 0 | 942.48 | 30.81
yu2024 | 37 | 7g | 5.5 | 27.9 | none | silicone oil | 70 | 100 | none | 0 | 0 | 0 | 0 | 2.1 | 0 | 0 | 0 | 978.936 | 30.81
yu2024 | 37 | 7g | 5.5 | 27.9 | none | silicone oil | 70 | 100 | none | 0 | 0 | 0 | 0 | 2.1 | 0 | 0 | 0 | 1014.672 | 30.81
yu2024 | 37 | 7g | 5.5 | 27.9 | none | silicone oil | 70 | 100 | none | 0 | 0 | 0 | 0 | 2.1 | 0 | 0 | 0 | 1051.128 | 30.81
yu2024 | 37 | 7g | 5.5 | 27.9 | none | silicone oil | 70 | 100 | none | 0 | 0 | 0 | 0 | 2.1 | 0 | 0 | 0 | 1086.864 | 30.81
yu2024 | 37 | 7g | 5.5 | 27.9 | none | silicone oil | 70 | 100 | none | 0 | 0 | 0 | 0 | 2.1 | 0 | 0 | 0 | 1123.32 | 30.81
yu2024 | 37 | 7g | 5.5 | 27.9 | none | silicone oil | 70 | 100 | none | 0 | 0 | 0 | 0 | 2.1 | 0 | 0 | 0 | 1159.056 | 30.81
yu2024 | 37 | 7g | 5.5 | 27.9 | none | silicone oil | 70 | 100 | none | 0 | 0 | 0 | 0 | 2.1 | 0 | 0 | 0 | 1194.792 | 30.81
yu2024 | 38 | 7g | 5.5 | 38.2 | none | silicone oil | 60 | 100 | none | 0 | 0 | 0 | 0 | 1.8 | 0 | 0 | 0 | 12.768 | 3.196
yu2024 | 38 | 7g | 5.5 | 38.2 | none | silicone oil | 60 | 100 | none | 0 | 0 | 0 | 0 | 1.8 | 0 | 0 | 0 | 25.704 | 4.614
yu2024 | 38 | 7g | 5.5 | 38.2 | none | silicone oil | 60 | 100 | none | 0 | 0 | 0 | 0 | 1.8 | 0 | 0 | 0 | 32.16 | 5.559
yu2024 | 38 | 7g | 5.5 | 38.2 | none | silicone oil | 60 | 100 | none | 0 | 0 | 0 | 0 | 1.8 | 0 | 0 | 0 | 42.936 | 6.977
yu2024 | 38 | 7g | 5.5 | 38.2 | none | silicone oil | 60 | 100 | none | 0 | 0 | 0 | 0 | 1.8 | 0 | 0 | 0 | 49.536 | 8.004
yu2024 | 38 | 7g | 5.5 | 38.2 | none | silicone oil | 60 | 100 | none | 0 | 0 | 0 | 0 | 1.8 | 0 | 0 | 0 | 71.424 | 10.645
yu2024 | 38 | 7g | 5.5 | 38.2 | none | silicone oil | 60 | 100 | none | 0 | 0 | 0 | 0 | 1.8 | 0 | 0 | 0 | 98.496 | 13.391
yu2024 | 38 | 7g | 5.5 | 38.2 | none | silicone oil | 60 | 100 | none | 0 | 0 | 0 | 0 | 1.8 | 0 | 0 | 0 | 120.648 | 14.709
yu2024 | 38 | 7g | 5.5 | 38.2 | none | silicone oil | 60 | 100 | none | 0 | 0 | 0 | 0 | 1.8 | 0 | 0 | 0 | 146.616 | 16.406
yu2024 | 38 | 7g | 5.5 | 38.2 | none | silicone oil | 60 | 100 | none | 0 | 0 | 0 | 0 | 1.8 | 0 | 0 | 0 | 170.688 | 17.697
yu2024 | 38 | 7g | 5.5 | 38.2 | none | silicone oil | 60 | 100 | none | 0 | 0 | 0 | 0 | 1.8 | 0 | 0 | 0 | 192.84 | 18.978
yu2024 | 38 | 7g | 5.5 | 38.2 | none | silicone oil | 60 | 100 | none | 0 | 0 | 0 | 0 | 1.8 | 0 | 0 | 0 | 218.808 | 20.292
yu2024 | 38 | 7g | 5.5 | 38.2 | none | silicone oil | 60 | 100 | none | 0 | 0 | 0 | 0 | 1.8 | 0 | 0 | 0 | 240.96 | 21.173
yu2024 | 38 | 7g | 5.5 | 38.2 | none | silicone oil | 60 | 100 | none | 0 | 0 | 0 | 0 | 1.8 | 0 | 0 | 0 | 265.032 | 22.271
yu2024 | 38 | 7g | 5.5 | 38.2 | none | silicone oil | 60 | 100 | none | 0 | 0 | 0 | 0 | 1.8 | 0 | 0 | 0 | 289.104 | 23.299
yu2024 | 38 | 7g | 5.5 | 38.2 | none | silicone oil | 60 | 100 | none | 0 | 0 | 0 | 0 | 1.8 | 0 | 0 | 0 | 315.072 | 23.818
yu2024 | 38 | 7g | 5.5 | 38.2 | none | silicone oil | 60 | 100 | none | 0 | 0 | 0 | 0 | 1.8 | 0 | 0 | 0 | 339.144 | 24.298
yu2024 | 38 | 7g | 5.5 | 38.2 | none | silicone oil | 60 | 100 | none | 0 | 0 | 0 | 0 | 1.8 | 0 | 0 | 0 | 363.192 | 24.778
yu2024 | 38 | 7g | 5.5 | 38.2 | none | silicone oil | 60 | 100 | none | 0 | 0 | 0 | 0 | 1.8 | 0 | 0 | 0 | 387.264 | 25.258
yu2024 | 38 | 7g | 5.5 | 38.2 | none | silicone oil | 60 | 100 | none | 0 | 0 | 0 | 0 | 1.8 | 0 | 0 | 0 | 411.336 | 25.738
yu2024 | 38 | 7g | 5.5 | 38.2 | none | silicone oil | 60 | 100 | none | 0 | 0 | 0 | 0 | 1.8 | 0 | 0 | 0 | 436.152 | 26.195
yu2024 | 38 | 7g | 5.5 | 38.2 | none | silicone oil | 60 | 100 | none | 0 | 0 | 0 | 0 | 1.8 | 0 | 0 | 0 | 457.536 | 26.712
yu2024 | 38 | 7g | 5.5 | 38.2 | none | silicone oil | 60 | 100 | none | 0 | 0 | 0 | 0 | 1.8 | 0 | 0 | 0 | 483.528 | 27.239
yu2024 | 38 | 7g | 5.5 | 38.2 | none | silicone oil | 60 | 100 | none | 0 | 0 | 0 | 0 | 1.8 | 0 | 0 | 0 | 507.576 | 27.749
yu2024 | 38 | 7g | 5.5 | 38.2 | none | silicone oil | 60 | 100 | none | 0 | 0 | 0 | 0 | 1.8 | 0 | 0 | 0 | 529.728 | 28.169
yu2024 | 38 | 7g | 5.5 | 38.2 | none | silicone oil | 60 | 100 | none | 0 | 0 | 0 | 0 | 1.8 | 0 | 0 | 0 | 553.8 | 28.457
yu2024 | 38 | 7g | 5.5 | 38.2 | none | silicone oil | 60 | 100 | none | 0 | 0 | 0 | 0 | 1.8 | 0 | 0 | 0 | 582.552 | 28.512
yu2024 | 38 | 7g | 5.5 | 38.2 | none | silicone oil | 60 | 100 | none | 0 | 0 | 0 | 0 | 1.8 | 0 | 0 | 0 | 603.024 | 28.669
yu2024 | 38 | 7g | 5.5 | 38.2 | none | silicone oil | 60 | 100 | none | 0 | 0 | 0 | 0 | 1.8 | 0 | 0 | 0 | 624.888 | 29.129
yu2024 | 38 | 7g | 5.5 | 38.2 | none | silicone oil | 60 | 100 | none | 0 | 0 | 0 | 0 | 1.8 | 0 | 0 | 0 | 648.96 | 29.129
yu2024 | 38 | 7g | 5.5 | 38.2 | none | silicone oil | 60 | 100 | none | 0 | 0 | 0 | 0 | 1.8 | 0 | 0 | 0 | 682.872 | 29.189
yu2024 | 38 | 7g | 5.5 | 38.2 | none | silicone oil | 60 | 100 | none | 0 | 0 | 0 | 0 | 1.8 | 0 | 0 | 0 | 699.288 | 29.339
yu2024 | 38 | 7g | 5.5 | 38.2 | none | silicone oil | 60 | 100 | none | 0 | 0 | 0 | 0 | 1.8 | 0 | 0 | 0 | 722.256 | 29.609
yu2024 | 38 | 7g | 5.5 | 38.2 | none | silicone oil | 60 | 100 | none | 0 | 0 | 0 | 0 | 1.8 | 0 | 0 | 0 | 751.224 | 29.609
yu2024 | 38 | 7g | 5.5 | 38.2 | none | silicone oil | 60 | 100 | none | 0 | 0 | 0 | 0 | 1.8 | 0 | 0 | 0 | 779.136 | 29.689
yu2024 | 38 | 7g | 5.5 | 38.2 | none | silicone oil | 60 | 100 | none | 0 | 0 | 0 | 0 | 1.8 | 0 | 0 | 0 | 802.56 | 29.798
yu2024 | 38 | 7g | 5.5 | 38.2 | none | silicone oil | 60 | 100 | none | 0 | 0 | 0 | 0 | 1.8 | 0 | 0 | 0 | 826.632 | 29.798
yu2024 | 38 | 7g | 5.5 | 38.2 | none | silicone oil | 60 | 100 | none | 0 | 0 | 0 | 0 | 1.8 | 0 | 0 | 0 | 851.328 | 29.834
yu2024 | 38 | 7g | 5.5 | 38.2 | none | silicone oil | 60 | 100 | none | 0 | 0 | 0 | 0 | 1.8 | 0 | 0 | 0 | 875.136 | 29.969
yu2024 | 38 | 7g | 5.5 | 38.2 | none | silicone oil | 60 | 100 | none | 0 | 0 | 0 | 0 | 1.8 | 0 | 0 | 0 | 897.576 | 30.09
yu2024 | 38 | 7g | 5.5 | 38.2 | none | silicone oil | 60 | 100 | none | 0 | 0 | 0 | 0 | 1.8 | 0 | 0 | 0 | 923.52 | 30.09
yu2024 | 38 | 7g | 5.5 | 38.2 | none | silicone oil | 60 | 100 | none | 0 | 0 | 0 | 0 | 1.8 | 0 | 0 | 0 | 947.328 | 29.956
yu2024 | 38 | 7g | 5.5 | 38.2 | none | silicone oil | 60 | 100 | none | 0 | 0 | 0 | 0 | 1.8 | 0 | 0 | 0 | 969.768 | 30.072
yu2024 | 38 | 7g | 5.5 | 38.2 | none | silicone oil | 60 | 100 | none | 0 | 0 | 0 | 0 | 1.8 | 0 | 0 | 0 | 993.888 | 30.27
yu2024 | 38 | 7g | 5.5 | 38.2 | none | silicone oil | 60 | 100 | none | 0 | 0 | 0 | 0 | 1.8 | 0 | 0 | 0 | 1017.936 | 30.27
yu2024 | 38 | 7g | 5.5 | 38.2 | none | silicone oil | 60 | 100 | none | 0 | 0 | 0 | 0 | 1.8 | 0 | 0 | 0 | 1043.832 | 30.21
yu2024 | 38 | 7g | 5.5 | 38.2 | none | silicone oil | 60 | 100 | none | 0 | 0 | 0 | 0 | 1.8 | 0 | 0 | 0 | 1067.904 | 30.21
yu2024 | 38 | 7g | 5.5 | 38.2 | none | silicone oil | 60 | 100 | none | 0 | 0 | 0 | 0 | 1.8 | 0 | 0 | 0 | 1091.952 | 30.21
yu2024 | 38 | 7g | 5.5 | 38.2 | none | silicone oil | 60 | 100 | none | 0 | 0 | 0 | 0 | 1.8 | 0 | 0 | 0 | 1116.024 | 30.21
yu2024 | 38 | 7g | 5.5 | 38.2 | none | silicone oil | 60 | 100 | none | 0 | 0 | 0 | 0 | 1.8 | 0 | 0 | 0 | 1140.096 | 30.21
yu2024 | 38 | 7g | 5.5 | 38.2 | none | silicone oil | 60 | 100 | none | 0 | 0 | 0 | 0 | 1.8 | 0 | 0 | 0 | 1164.144 | 30.21
yu2024 | 38 | 7g | 5.5 | 38.2 | none | silicone oil | 60 | 100 | none | 0 | 0 | 0 | 0 | 1.8 | 0 | 0 | 0 | 1188.216 | 30.21
yu2024 | 38 | 7g | 5.5 | 38.2 | none | silicone oil | 60 | 100 | none | 0 | 0 | 0 | 0 | 1.8 | 0 | 0 | 0 | 1204.632 | 30.24
yu2024 | 39 | 7g | 5.5 | 48.5 | none | silicone oil | 50 | 100 | none | 0 | 0 | 0 | 0 | 1.5 | 0 | 0 | 0 | 10.632 | 2.96
yu2024 | 39 | 7g | 5.5 | 48.5 | none | silicone oil | 50 | 100 | none | 0 | 0 | 0 | 0 | 1.5 | 0 | 0 | 0 | 17.088 | 3.905
yu2024 | 39 | 7g | 5.5 | 48.5 | none | silicone oil | 50 | 100 | none | 0 | 0 | 0 | 0 | 1.5 | 0 | 0 | 0 | 25.704 | 4.85
yu2024 | 39 | 7g | 5.5 | 48.5 | none | silicone oil | 50 | 100 | none | 0 | 0 | 0 | 0 | 1.5 | 0 | 0 | 0 | 31.272 | 6.05
yu2024 | 39 | 7g | 5.5 | 48.5 | none | silicone oil | 50 | 100 | none | 0 | 0 | 0 | 0 | 1.5 | 0 | 0 | 0 | 49.536 | 7.194
yu2024 | 39 | 7g | 5.5 | 48.5 | none | silicone oil | 50 | 100 | none | 0 | 0 | 0 | 0 | 1.5 | 0 | 0 | 0 | 75.072 | 9.665
yu2024 | 39 | 7g | 5.5 | 48.5 | none | silicone oil | 50 | 100 | none | 0 | 0 | 0 | 0 | 1.5 | 0 | 0 | 0 | 96.576 | 12.145
yu2024 | 39 | 7g | 5.5 | 48.5 | none | silicone oil | 50 | 100 | none | 0 | 0 | 0 | 0 | 1.5 | 0 | 0 | 0 | 121.728 | 13.646
yu2024 | 39 | 7g | 5.5 | 48.5 | none | silicone oil | 50 | 100 | none | 0 | 0 | 0 | 0 | 1.5 | 0 | 0 | 0 | 148.464 | 15.257
yu2024 | 39 | 7g | 5.5 | 48.5 | none | silicone oil | 50 | 100 | none | 0 | 0 | 0 | 0 | 1.5 | 0 | 0 | 0 | 171.696 | 16.306
yu2024 | 39 | 7g | 5.5 | 48.5 | none | silicone oil | 50 | 100 | none | 0 | 0 | 0 | 0 | 1.5 | 0 | 0 | 0 | 195.504 | 17.767
yu2024 | 39 | 7g | 5.5 | 48.5 | none | silicone oil | 50 | 100 | none | 0 | 0 | 0 | 0 | 1.5 | 0 | 0 | 0 | 220.392 | 19.083
yu2024 | 39 | 7g | 5.5 | 48.5 | none | silicone oil | 50 | 100 | none | 0 | 0 | 0 | 0 | 1.5 | 0 | 0 | 0 | 243.648 | 20.02
yu2024 | 39 | 7g | 5.5 | 48.5 | none | silicone oil | 50 | 100 | none | 0 | 0 | 0 | 0 | 1.5 | 0 | 0 | 0 | 266.112 | 20.892
yu2024 | 39 | 7g | 5.5 | 48.5 | none | silicone oil | 50 | 100 | none | 0 | 0 | 0 | 0 | 1.5 | 0 | 0 | 0 | 291.768 | 21.954
yu2024 | 39 | 7g | 5.5 | 48.5 | none | silicone oil | 50 | 100 | none | 0 | 0 | 0 | 0 | 1.5 | 0 | 0 | 0 | 315.84 | 22.528
yu2024 | 39 | 7g | 5.5 | 48.5 | none | silicone oil | 50 | 100 | none | 0 | 0 | 0 | 0 | 1.5 | 0 | 0 | 0 | 339.888 | 23.301
yu2024 | 39 | 7g | 5.5 | 48.5 | none | silicone oil | 50 | 100 | none | 0 | 0 | 0 | 0 | 1.5 | 0 | 0 | 0 | 364.296 | 23.728
yu2024 | 39 | 7g | 5.5 | 48.5 | none | silicone oil | 50 | 100 | none | 0 | 0 | 0 | 0 | 1.5 | 0 | 0 | 0 | 388.032 | 24.235
yu2024 | 39 | 7g | 5.5 | 48.5 | none | silicone oil | 50 | 100 | none | 0 | 0 | 0 | 0 | 1.5 | 0 | 0 | 0 | 410.496 | 24.673
yu2024 | 39 | 7g | 5.5 | 48.5 | none | silicone oil | 50 | 100 | none | 0 | 0 | 0 | 0 | 1.5 | 0 | 0 | 0 | 435.384 | 25.243
yu2024 | 39 | 7g | 5.5 | 48.5 | none | silicone oil | 50 | 100 | none | 0 | 0 | 0 | 0 | 1.5 | 0 | 0 | 0 | 461.304 | 25.7
yu2024 | 39 | 7g | 5.5 | 48.5 | none | silicone oil | 50 | 100 | none | 0 | 0 | 0 | 0 | 1.5 | 0 | 0 | 0 | 485.352 | 26.18
yu2024 | 39 | 7g | 5.5 | 48.5 | none | silicone oil | 50 | 100 | none | 0 | 0 | 0 | 0 | 1.5 | 0 | 0 | 0 | 509.424 | 26.643
yu2024 | 39 | 7g | 5.5 | 48.5 | none | silicone oil | 50 | 100 | none | 0 | 0 | 0 | 0 | 1.5 | 0 | 0 | 0 | 533.496 | 27.14
yu2024 | 39 | 7g | 5.5 | 48.5 | none | silicone oil | 50 | 100 | none | 0 | 0 | 0 | 0 | 1.5 | 0 | 0 | 0 | 553.8 | 27.483
yu2024 | 39 | 7g | 5.5 | 48.5 | none | silicone oil | 50 | 100 | none | 0 | 0 | 0 | 0 | 1.5 | 0 | 0 | 0 | 579.768 | 27.539
yu2024 | 39 | 7g | 5.5 | 48.5 | none | silicone oil | 50 | 100 | none | 0 | 0 | 0 | 0 | 1.5 | 0 | 0 | 0 | 604.608 | 27.556
yu2024 | 39 | 7g | 5.5 | 48.5 | none | silicone oil | 50 | 100 | none | 0 | 0 | 0 | 0 | 1.5 | 0 | 0 | 0 | 627.912 | 27.944
yu2024 | 39 | 7g | 5.5 | 48.5 | none | silicone oil | 50 | 100 | none | 0 | 0 | 0 | 0 | 1.5 | 0 | 0 | 0 | 651.96 | 27.929
yu2024 | 39 | 7g | 5.5 | 48.5 | none | silicone oil | 50 | 100 | none | 0 | 0 | 0 | 0 | 1.5 | 0 | 0 | 0 | 676.032 | 27.944
yu2024 | 39 | 7g | 5.5 | 48.5 | none | silicone oil | 50 | 100 | none | 0 | 0 | 0 | 0 | 1.5 | 0 | 0 | 0 | 700.104 | 28.014
yu2024 | 39 | 7g | 5.5 | 48.5 | none | silicone oil | 50 | 100 | none | 0 | 0 | 0 | 0 | 1.5 | 0 | 0 | 0 | 725.4 | 28.445
yu2024 | 39 | 7g | 5.5 | 48.5 | none | silicone oil | 50 | 100 | none | 0 | 0 | 0 | 0 | 1.5 | 0 | 0 | 0 | 748.224 | 28.554
yu2024 | 39 | 7g | 5.5 | 48.5 | none | silicone oil | 50 | 100 | none | 0 | 0 | 0 | 0 | 1.5 | 0 | 0 | 0 | 773.544 | 28.556
yu2024 | 39 | 7g | 5.5 | 48.5 | none | silicone oil | 50 | 100 | none | 0 | 0 | 0 | 0 | 1.5 | 0 | 0 | 0 | 797.592 | 28.609
yu2024 | 39 | 7g | 5.5 | 48.5 | none | silicone oil | 50 | 100 | none | 0 | 0 | 0 | 0 | 1.5 | 0 | 0 | 0 | 821.664 | 28.596
yu2024 | 39 | 7g | 5.5 | 48.5 | none | silicone oil | 50 | 100 | none | 0 | 0 | 0 | 0 | 1.5 | 0 | 0 | 0 | 845.736 | 28.609
yu2024 | 39 | 7g | 5.5 | 48.5 | none | silicone oil | 50 | 100 | none | 0 | 0 | 0 | 0 | 1.5 | 0 | 0 | 0 | 869.784 | 28.676
yu2024 | 39 | 7g | 5.5 | 48.5 | none | silicone oil | 50 | 100 | none | 0 | 0 | 0 | 0 | 1.5 | 0 | 0 | 0 | 893.856 | 28.836
yu2024 | 39 | 7g | 5.5 | 48.5 | none | silicone oil | 50 | 100 | none | 0 | 0 | 0 | 0 | 1.5 | 0 | 0 | 0 | 917.928 | 28.983
yu2024 | 39 | 7g | 5.5 | 48.5 | none | silicone oil | 50 | 100 | none | 0 | 0 | 0 | 0 | 1.5 | 0 | 0 | 0 | 941.976 | 28.703
yu2024 | 39 | 7g | 5.5 | 48.5 | none | silicone oil | 50 | 100 | none | 0 | 0 | 0 | 0 | 1.5 | 0 | 0 | 0 | 968.736 | 28.929
yu2024 | 39 | 7g | 5.5 | 48.5 | none | silicone oil | 50 | 100 | none | 0 | 0 | 0 | 0 | 1.5 | 0 | 0 | 0 | 990.12 | 29.209
yu2024 | 39 | 7g | 5.5 | 48.5 | none | silicone oil | 50 | 100 | none | 0 | 0 | 0 | 0 | 1.5 | 0 | 0 | 0 | 1014.168 | 29.196
yu2024 | 39 | 7g | 5.5 | 48.5 | none | silicone oil | 50 | 100 | none | 0 | 0 | 0 | 0 | 1.5 | 0 | 0 | 0 | 1038.24 | 29.236
yu2024 | 39 | 7g | 5.5 | 48.5 | none | silicone oil | 50 | 100 | none | 0 | 0 | 0 | 0 | 1.5 | 0 | 0 | 0 | 1062.312 | 29.236
yu2024 | 39 | 7g | 5.5 | 48.5 | none | silicone oil | 50 | 100 | none | 0 | 0 | 0 | 0 | 1.5 | 0 | 0 | 0 | 1086.384 | 29.209
yu2024 | 39 | 7g | 5.5 | 48.5 | none | silicone oil | 50 | 100 | none | 0 | 0 | 0 | 0 | 1.5 | 0 | 0 | 0 | 1110.432 | 29.209
yu2024 | 39 | 7g | 5.5 | 48.5 | none | silicone oil | 50 | 100 | none | 0 | 0 | 0 | 0 | 1.5 | 0 | 0 | 0 | 1134.504 | 29.236
yu2024 | 39 | 7g | 5.5 | 48.5 | none | silicone oil | 50 | 100 | none | 0 | 0 | 0 | 0 | 1.5 | 0 | 0 | 0 | 1158.576 | 29.196
yu2024 | 39 | 7g | 5.5 | 48.5 | none | silicone oil | 50 | 100 | none | 0 | 0 | 0 | 0 | 1.5 | 0 | 0 | 0 | 1182.624 | 29.209
yu2024 | 39 | 7g | 5.5 | 48.5 | none | silicone oil | 50 | 100 | none | 0 | 0 | 0 | 0 | 1.5 | 0 | 0 | 0 | 1203.528 | 29.249
yu2024 | 40 | 7g | 5.5 | 58.8 | none | silicone oil | 40 | 100 | none | 0 | 0 | 0 | 0 | 1.2 | 0 | 0 | 0 | 14.928 | 2.251
yu2024 | 40 | 7g | 5.5 | 58.8 | none | silicone oil | 40 | 100 | none | 0 | 0 | 0 | 0 | 1.2 | 0 | 0 | 0 | 21.384 | 3.196
yu2024 | 40 | 7g | 5.5 | 58.8 | none | silicone oil | 40 | 100 | none | 0 | 0 | 0 | 0 | 1.2 | 0 | 0 | 0 | 27.864 | 4.141
yu2024 | 40 | 7g | 5.5 | 58.8 | none | silicone oil | 40 | 100 | none | 0 | 0 | 0 | 0 | 1.2 | 0 | 0 | 0 | 38.616 | 4.85
yu2024 | 40 | 7g | 5.5 | 58.8 | none | silicone oil | 40 | 100 | none | 0 | 0 | 0 | 0 | 1.2 | 0 | 0 | 0 | 49.392 | 5.559
yu2024 | 40 | 7g | 5.5 | 58.8 | none | silicone oil | 40 | 100 | none | 0 | 0 | 0 | 0 | 1.2 | 0 | 0 | 0 | 75.24 | 8.159
yu2024 | 40 | 7g | 5.5 | 58.8 | none | silicone oil | 40 | 100 | none | 0 | 0 | 0 | 0 | 1.2 | 0 | 0 | 0 | 101.088 | 10.758
yu2024 | 40 | 7g | 5.5 | 58.8 | none | silicone oil | 40 | 100 | none | 0 | 0 | 0 | 0 | 1.2 | 0 | 0 | 0 | 122.616 | 12.176
yu2024 | 40 | 7g | 5.5 | 58.8 | none | silicone oil | 40 | 100 | none | 0 | 0 | 0 | 0 | 1.2 | 0 | 0 | 0 | 148.464 | 13.594
yu2024 | 40 | 7g | 5.5 | 58.8 | none | silicone oil | 40 | 100 | none | 0 | 0 | 0 | 0 | 1.2 | 0 | 0 | 0 | 169.992 | 14.776
yu2024 | 40 | 7g | 5.5 | 58.8 | none | silicone oil | 40 | 100 | none | 0 | 0 | 0 | 0 | 1.2 | 0 | 0 | 0 | 193.68 | 15.957
yu2024 | 40 | 7g | 5.5 | 58.8 | none | silicone oil | 40 | 100 | none | 0 | 0 | 0 | 0 | 1.2 | 0 | 0 | 0 | 219.528 | 16.903
yu2024 | 40 | 7g | 5.5 | 58.8 | none | silicone oil | 40 | 100 | none | 0 | 0 | 0 | 0 | 1.2 | 0 | 0 | 0 | 243.216 | 17.848
yu2024 | 40 | 7g | 5.5 | 58.8 | none | silicone oil | 40 | 100 | none | 0 | 0 | 0 | 0 | 1.2 | 0 | 0 | 0 | 266.904 | 19.03
yu2024 | 40 | 7g | 5.5 | 58.8 | none | silicone oil | 40 | 100 | none | 0 | 0 | 0 | 0 | 1.2 | 0 | 0 | 0 | 288.432 | 19.975
yu2024 | 40 | 7g | 5.5 | 58.8 | none | silicone oil | 40 | 100 | none | 0 | 0 | 0 | 0 | 1.2 | 0 | 0 | 0 | 314.28 | 20.92
yu2024 | 40 | 7g | 5.5 | 58.8 | none | silicone oil | 40 | 100 | none | 0 | 0 | 0 | 0 | 1.2 | 0 | 0 | 0 | 337.968 | 21.865
yu2024 | 40 | 7g | 5.5 | 58.8 | none | silicone oil | 40 | 100 | none | 0 | 0 | 0 | 0 | 1.2 | 0 | 0 | 0 | 361.656 | 22.102
yu2024 | 40 | 7g | 5.5 | 58.8 | none | silicone oil | 40 | 100 | none | 0 | 0 | 0 | 0 | 1.2 | 0 | 0 | 0 | 387.504 | 22.811
yu2024 | 40 | 7g | 5.5 | 58.8 | none | silicone oil | 40 | 100 | none | 0 | 0 | 0 | 0 | 1.2 | 0 | 0 | 0 | 411.192 | 23.283
yu2024 | 40 | 7g | 5.5 | 58.8 | none | silicone oil | 40 | 100 | none | 0 | 0 | 0 | 0 | 1.2 | 0 | 0 | 0 | 432.744 | 23.756
yu2024 | 40 | 7g | 5.5 | 58.8 | none | silicone oil | 40 | 100 | none | 0 | 0 | 0 | 0 | 1.2 | 0 | 0 | 0 | 458.568 | 24.465
yu2024 | 40 | 7g | 5.5 | 58.8 | none | silicone oil | 40 | 100 | none | 0 | 0 | 0 | 0 | 1.2 | 0 | 0 | 0 | 482.256 | 24.701
yu2024 | 40 | 7g | 5.5 | 58.8 | none | silicone oil | 40 | 100 | none | 0 | 0 | 0 | 0 | 1.2 | 0 | 0 | 0 | 505.944 | 25.174
yu2024 | 40 | 7g | 5.5 | 58.8 | none | silicone oil | 40 | 100 | none | 0 | 0 | 0 | 0 | 1.2 | 0 | 0 | 0 | 531.792 | 25.647
yu2024 | 40 | 7g | 5.5 | 58.8 | none | silicone oil | 40 | 100 | none | 0 | 0 | 0 | 0 | 1.2 | 0 | 0 | 0 | 553.344 | 25.647
yu2024 | 40 | 7g | 5.5 | 58.8 | none | silicone oil | 40 | 100 | none | 0 | 0 | 0 | 0 | 1.2 | 0 | 0 | 0 | 579.168 | 25.883
yu2024 | 40 | 7g | 5.5 | 58.8 | none | silicone oil | 40 | 100 | none | 0 | 0 | 0 | 0 | 1.2 | 0 | 0 | 0 | 600.72 | 25.883
yu2024 | 40 | 7g | 5.5 | 58.8 | none | silicone oil | 40 | 100 | none | 0 | 0 | 0 | 0 | 1.2 | 0 | 0 | 0 | 626.568 | 26.356
yu2024 | 40 | 7g | 5.5 | 58.8 | none | silicone oil | 40 | 100 | none | 0 | 0 | 0 | 0 | 1.2 | 0 | 0 | 0 | 650.256 | 26.592
yu2024 | 40 | 7g | 5.5 | 58.8 | none | silicone oil | 40 | 100 | none | 0 | 0 | 0 | 0 | 1.2 | 0 | 0 | 0 | 673.944 | 26.356
yu2024 | 40 | 7g | 5.5 | 58.8 | none | silicone oil | 40 | 100 | none | 0 | 0 | 0 | 0 | 1.2 | 0 | 0 | 0 | 697.632 | 26.356
yu2024 | 40 | 7g | 5.5 | 58.8 | none | silicone oil | 40 | 100 | none | 0 | 0 | 0 | 0 | 1.2 | 0 | 0 | 0 | 723.48 | 26.592
yu2024 | 40 | 7g | 5.5 | 58.8 | none | silicone oil | 40 | 100 | none | 0 | 0 | 0 | 0 | 1.2 | 0 | 0 | 0 | 745.008 | 26.828
yu2024 | 40 | 7g | 5.5 | 58.8 | none | silicone oil | 40 | 100 | none | 0 | 0 | 0 | 0 | 1.2 | 0 | 0 | 0 | 768.696 | 26.828
yu2024 | 40 | 7g | 5.5 | 58.8 | none | silicone oil | 40 | 100 | none | 0 | 0 | 0 | 0 | 1.2 | 0 | 0 | 0 | 792.384 | 26.828
yu2024 | 40 | 7g | 5.5 | 58.8 | none | silicone oil | 40 | 100 | none | 0 | 0 | 0 | 0 | 1.2 | 0 | 0 | 0 | 818.232 | 26.828
yu2024 | 40 | 7g | 5.5 | 58.8 | none | silicone oil | 40 | 100 | none | 0 | 0 | 0 | 0 | 1.2 | 0 | 0 | 0 | 844.08 | 27.065
yu2024 | 40 | 7g | 5.5 | 58.8 | none | silicone oil | 40 | 100 | none | 0 | 0 | 0 | 0 | 1.2 | 0 | 0 | 0 | 865.608 | 27.301
yu2024 | 40 | 7g | 5.5 | 58.8 | none | silicone oil | 40 | 100 | none | 0 | 0 | 0 | 0 | 1.2 | 0 | 0 | 0 | 891.456 | 27.301
yu2024 | 40 | 7g | 5.5 | 58.8 | none | silicone oil | 40 | 100 | none | 0 | 0 | 0 | 0 | 1.2 | 0 | 0 | 0 | 912.984 | 27.301
yu2024 | 40 | 7g | 5.5 | 58.8 | none | silicone oil | 40 | 100 | none | 0 | 0 | 0 | 0 | 1.2 | 0 | 0 | 0 | 936.672 | 27.301
yu2024 | 40 | 7g | 5.5 | 58.8 | none | silicone oil | 40 | 100 | none | 0 | 0 | 0 | 0 | 1.2 | 0 | 0 | 0 | 962.52 | 27.773
yu2024 | 40 | 7g | 5.5 | 58.8 | none | silicone oil | 40 | 100 | none | 0 | 0 | 0 | 0 | 1.2 | 0 | 0 | 0 | 984.048 | 27.773
yu2024 | 40 | 7g | 5.5 | 58.8 | none | silicone oil | 40 | 100 | none | 0 | 0 | 0 | 0 | 1.2 | 0 | 0 | 0 | 1009.896 | 27.773
yu2024 | 40 | 7g | 5.5 | 58.8 | none | silicone oil | 40 | 100 | none | 0 | 0 | 0 | 0 | 1.2 | 0 | 0 | 0 | 1035.744 | 28.01
yu2024 | 40 | 7g | 5.5 | 58.8 | none | silicone oil | 40 | 100 | none | 0 | 0 | 0 | 0 | 1.2 | 0 | 0 | 0 | 1057.272 | 27.892
yu2024 | 40 | 7g | 5.5 | 58.8 | none | silicone oil | 40 | 100 | none | 0 | 0 | 0 | 0 | 1.2 | 0 | 0 | 0 | 1080.96 | 28.01
yu2024 | 40 | 7g | 5.5 | 58.8 | none | silicone oil | 40 | 100 | none | 0 | 0 | 0 | 0 | 1.2 | 0 | 0 | 0 | 1106.808 | 28.01
yu2024 | 40 | 7g | 5.5 | 58.8 | none | silicone oil | 40 | 100 | none | 0 | 0 | 0 | 0 | 1.2 | 0 | 0 | 0 | 1130.496 | 28.01
yu2024 | 40 | 7g | 5.5 | 58.8 | none | silicone oil | 40 | 100 | none | 0 | 0 | 0 | 0 | 1.2 | 0 | 0 | 0 | 1154.184 | 28.01
yu2024 | 40 | 7g | 5.5 | 58.8 | none | silicone oil | 40 | 100 | none | 0 | 0 | 0 | 0 | 1.2 | 0 | 0 | 0 | 1180.032 | 28.01
yu2024 | 40 | 7g | 5.5 | 58.8 | none | silicone oil | 40 | 100 | none | 0 | 0 | 0 | 0 | 1.2 | 0 | 0 | 0 | 1199.424 | 28.01
yu2024 | 41 | 7g | 5.5 | 69.1 | none | silicone oil | 30 | 100 | none | 0 | 0 | 0 | 0 | 0.9 | 0 | 0 | 0 | 11.256 | 1.381
yu2024 | 41 | 7g | 5.5 | 69.1 | none | silicone oil | 30 | 100 | none | 0 | 0 | 0 | 0 | 0.9 | 0 | 0 | 0 | 19.248 | 2.015
yu2024 | 41 | 7g | 5.5 | 69.1 | none | silicone oil | 30 | 100 | none | 0 | 0 | 0 | 0 | 0.9 | 0 | 0 | 0 | 27.864 | 2.487
yu2024 | 41 | 7g | 5.5 | 69.1 | none | silicone oil | 30 | 100 | none | 0 | 0 | 0 | 0 | 0.9 | 0 | 0 | 0 | 35.328 | 3.105
yu2024 | 41 | 7g | 5.5 | 69.1 | none | silicone oil | 30 | 100 | none | 0 | 0 | 0 | 0 | 0.9 | 0 | 0 | 0 | 47.232 | 4.378
yu2024 | 41 | 7g | 5.5 | 69.1 | none | silicone oil | 30 | 100 | none | 0 | 0 | 0 | 0 | 0.9 | 0 | 0 | 0 | 70.92 | 6.268
yu2024 | 41 | 7g | 5.5 | 69.1 | none | silicone oil | 30 | 100 | none | 0 | 0 | 0 | 0 | 0.9 | 0 | 0 | 0 | 96.576 | 9.285
yu2024 | 41 | 7g | 5.5 | 69.1 | none | silicone oil | 30 | 100 | none | 0 | 0 | 0 | 0 | 0.9 | 0 | 0 | 0 | 120.648 | 10.712
yu2024 | 41 | 7g | 5.5 | 69.1 | none | silicone oil | 30 | 100 | none | 0 | 0 | 0 | 0 | 0.9 | 0 | 0 | 0 | 144.696 | 12.205
yu2024 | 41 | 7g | 5.5 | 69.1 | none | silicone oil | 30 | 100 | none | 0 | 0 | 0 | 0 | 0.9 | 0 | 0 | 0 | 168.768 | 13.259
yu2024 | 41 | 7g | 5.5 | 69.1 | none | silicone oil | 30 | 100 | none | 0 | 0 | 0 | 0 | 0.9 | 0 | 0 | 0 | 192.84 | 14.259
yu2024 | 41 | 7g | 5.5 | 69.1 | none | silicone oil | 30 | 100 | none | 0 | 0 | 0 | 0 | 0.9 | 0 | 0 | 0 | 218.208 | 15.338
yu2024 | 41 | 7g | 5.5 | 69.1 | none | silicone oil | 30 | 100 | none | 0 | 0 | 0 | 0 | 0.9 | 0 | 0 | 0 | 240.96 | 16.26
yu2024 | 41 | 7g | 5.5 | 69.1 | none | silicone oil | 30 | 100 | none | 0 | 0 | 0 | 0 | 0.9 | 0 | 0 | 0 | 265.032 | 17.26
yu2024 | 41 | 7g | 5.5 | 69.1 | none | silicone oil | 30 | 100 | none | 0 | 0 | 0 | 0 | 0.9 | 0 | 0 | 0 | 289.104 | 18.207
yu2024 | 41 | 7g | 5.5 | 69.1 | none | silicone oil | 30 | 100 | none | 0 | 0 | 0 | 0 | 0.9 | 0 | 0 | 0 | 313.152 | 19.26
yu2024 | 41 | 7g | 5.5 | 69.1 | none | silicone oil | 30 | 100 | none | 0 | 0 | 0 | 0 | 0.9 | 0 | 0 | 0 | 337.224 | 20.287
yu2024 | 41 | 7g | 5.5 | 69.1 | none | silicone oil | 30 | 100 | none | 0 | 0 | 0 | 0 | 0.9 | 0 | 0 | 0 | 362.592 | 21.279
yu2024 | 41 | 7g | 5.5 | 69.1 | none | silicone oil | 30 | 100 | none | 0 | 0 | 0 | 0 | 0.9 | 0 | 0 | 0 | 387.528 | 21.764
yu2024 | 41 | 7g | 5.5 | 69.1 | none | silicone oil | 30 | 100 | none | 0 | 0 | 0 | 0 | 0.9 | 0 | 0 | 0 | 411.6 | 22.233
yu2024 | 41 | 7g | 5.5 | 69.1 | none | silicone oil | 30 | 100 | none | 0 | 0 | 0 | 0 | 0.9 | 0 | 0 | 0 | 435.672 | 22.768
yu2024 | 41 | 7g | 5.5 | 69.1 | none | silicone oil | 30 | 100 | none | 0 | 0 | 0 | 0 | 0.9 | 0 | 0 | 0 | 459.72 | 23.226
yu2024 | 41 | 7g | 5.5 | 69.1 | none | silicone oil | 30 | 100 | none | 0 | 0 | 0 | 0 | 0.9 | 0 | 0 | 0 | 482.928 | 23.68
yu2024 | 41 | 7g | 5.5 | 69.1 | none | silicone oil | 30 | 100 | none | 0 | 0 | 0 | 0 | 0.9 | 0 | 0 | 0 | 506.976 | 23.788
yu2024 | 41 | 7g | 5.5 | 69.1 | none | silicone oil | 30 | 100 | none | 0 | 0 | 0 | 0 | 0.9 | 0 | 0 | 0 | 531.048 | 24.304
yu2024 | 41 | 7g | 5.5 | 69.1 | none | silicone oil | 30 | 100 | none | 0 | 0 | 0 | 0 | 0.9 | 0 | 0 | 0 | 555.984 | 24.295
yu2024 | 41 | 7g | 5.5 | 69.1 | none | silicone oil | 30 | 100 | none | 0 | 0 | 0 | 0 | 0.9 | 0 | 0 | 0 | 580.056 | 24.35
yu2024 | 41 | 7g | 5.5 | 69.1 | none | silicone oil | 30 | 100 | none | 0 | 0 | 0 | 0 | 0.9 | 0 | 0 | 0 | 604.104 | 24.754
yu2024 | 41 | 7g | 5.5 | 69.1 | none | silicone oil | 30 | 100 | none | 0 | 0 | 0 | 0 | 0.9 | 0 | 0 | 0 | 628.176 | 24.776
yu2024 | 41 | 7g | 5.5 | 69.1 | none | silicone oil | 30 | 100 | none | 0 | 0 | 0 | 0 | 0.9 | 0 | 0 | 0 | 652.248 | 24.743
yu2024 | 41 | 7g | 5.5 | 69.1 | none | silicone oil | 30 | 100 | none | 0 | 0 | 0 | 0 | 0.9 | 0 | 0 | 0 | 675.432 | 24.808
yu2024 | 41 | 7g | 5.5 | 69.1 | none | silicone oil | 30 | 100 | none | 0 | 0 | 0 | 0 | 0.9 | 0 | 0 | 0 | 700.368 | 25.212
yu2024 | 41 | 7g | 5.5 | 69.1 | none | silicone oil | 30 | 100 | none | 0 | 0 | 0 | 0 | 0.9 | 0 | 0 | 0 | 724.44 | 25.212
yu2024 | 41 | 7g | 5.5 | 69.1 | none | silicone oil | 30 | 100 | none | 0 | 0 | 0 | 0 | 0.9 | 0 | 0 | 0 | 747.624 | 25.252
yu2024 | 41 | 7g | 5.5 | 69.1 | none | silicone oil | 30 | 100 | none | 0 | 0 | 0 | 0 | 0.9 | 0 | 0 | 0 | 771.696 | 25.3
yu2024 | 41 | 7g | 5.5 | 69.1 | none | silicone oil | 30 | 100 | none | 0 | 0 | 0 | 0 | 0.9 | 0 | 0 | 0 | 795.744 | 25.684
yu2024 | 41 | 7g | 5.5 | 69.1 | none | silicone oil | 30 | 100 | none | 0 | 0 | 0 | 0 | 0.9 | 0 | 0 | 0 | 819.816 | 25.696
yu2024 | 41 | 7g | 5.5 | 69.1 | none | silicone oil | 30 | 100 | none | 0 | 0 | 0 | 0 | 0.9 | 0 | 0 | 0 | 843.888 | 25.696
yu2024 | 41 | 7g | 5.5 | 69.1 | none | silicone oil | 30 | 100 | none | 0 | 0 | 0 | 0 | 0.9 | 0 | 0 | 0 | 868.824 | 25.736
yu2024 | 41 | 7g | 5.5 | 69.1 | none | silicone oil | 30 | 100 | none | 0 | 0 | 0 | 0 | 0.9 | 0 | 0 | 0 | 892.896 | 25.747
yu2024 | 41 | 7g | 5.5 | 69.1 | none | silicone oil | 30 | 100 | none | 0 | 0 | 0 | 0 | 0.9 | 0 | 0 | 0 | 916.944 | 25.812
yu2024 | 41 | 7g | 5.5 | 69.1 | none | silicone oil | 30 | 100 | none | 0 | 0 | 0 | 0 | 0.9 | 0 | 0 | 0 | 939.312 | 26.222
yu2024 | 41 | 7g | 5.5 | 69.1 | none | silicone oil | 30 | 100 | none | 0 | 0 | 0 | 0 | 0.9 | 0 | 0 | 0 | 963.384 | 26.289
yu2024 | 41 | 7g | 5.5 | 69.1 | none | silicone oil | 30 | 100 | none | 0 | 0 | 0 | 0 | 0.9 | 0 | 0 | 0 | 989.136 | 26.336
yu2024 | 41 | 7g | 5.5 | 69.1 | none | silicone oil | 30 | 100 | none | 0 | 0 | 0 | 0 | 0.9 | 0 | 0 | 0 | 1011.504 | 26.755
yu2024 | 41 | 7g | 5.5 | 69.1 | none | silicone oil | 30 | 100 | none | 0 | 0 | 0 | 0 | 0.9 | 0 | 0 | 0 | 1035.576 | 26.755
yu2024 | 41 | 7g | 5.5 | 69.1 | none | silicone oil | 30 | 100 | none | 0 | 0 | 0 | 0 | 0.9 | 0 | 0 | 0 | 1059.624 | 26.769
yu2024 | 41 | 7g | 5.5 | 69.1 | none | silicone oil | 30 | 100 | none | 0 | 0 | 0 | 0 | 0.9 | 0 | 0 | 0 | 1083.696 | 26.755
yu2024 | 41 | 7g | 5.5 | 69.1 | none | silicone oil | 30 | 100 | none | 0 | 0 | 0 | 0 | 0.9 | 0 | 0 | 0 | 1107.768 | 26.769
yu2024 | 41 | 7g | 5.5 | 69.1 | none | silicone oil | 30 | 100 | none | 0 | 0 | 0 | 0 | 0.9 | 0 | 0 | 0 | 1131.816 | 26.795
yu2024 | 41 | 7g | 5.5 | 69.1 | none | silicone oil | 30 | 100 | none | 0 | 0 | 0 | 0 | 0.9 | 0 | 0 | 0 | 1157.592 | 26.751
yu2024 | 41 | 7g | 5.5 | 69.1 | none | silicone oil | 30 | 100 | none | 0 | 0 | 0 | 0 | 0.9 | 0 | 0 | 0 | 1179.96 | 26.729
yu2024 | 41 | 7g | 5.5 | 69.1 | none | silicone oil | 30 | 100 | none | 0 | 0 | 0 | 0 | 0.9 | 0 | 0 | 0 | 1202.448 | 26.744
yu2024 | 42 | 9 | 2 | 60 | none | silicone oil | 39 | 100 | none | 0 | 0 | 0 | 0 | 1 | 0 | 0 | 0 | 14.952 | 0.891
yu2024 | 42 | 9 | 2 | 60 | none | silicone oil | 39 | 100 | none | 0 | 0 | 0 | 0 | 1 | 0 | 0 | 0 | 26.52 | 1.2
yu2024 | 42 | 9 | 2 | 60 | none | silicone oil | 39 | 100 | none | 0 | 0 | 0 | 0 | 1 | 0 | 0 | 0 | 38.184 | 2.049
yu2024 | 42 | 9 | 2 | 60 | none | silicone oil | 39 | 100 | none | 0 | 0 | 0 | 0 | 1 | 0 | 0 | 0 | 47.88 | 2.481
yu2024 | 42 | 9 | 2 | 60 | none | silicone oil | 39 | 100 | none | 0 | 0 | 0 | 0 | 1 | 0 | 0 | 0 | 72.6 | 3.251
yu2024 | 42 | 9 | 2 | 60 | none | silicone oil | 39 | 100 | none | 0 | 0 | 0 | 0 | 1 | 0 | 0 | 0 | 98.184 | 4.129
yu2024 | 42 | 9 | 2 | 60 | none | silicone oil | 39 | 100 | none | 0 | 0 | 0 | 0 | 1 | 0 | 0 | 0 | 122.928 | 4.961
yu2024 | 42 | 9 | 2 | 60 | none | silicone oil | 39 | 100 | none | 0 | 0 | 0 | 0 | 1 | 0 | 0 | 0 | 149.448 | 5.999
yu2024 | 42 | 9 | 2 | 60 | none | silicone oil | 39 | 100 | none | 0 | 0 | 0 | 0 | 1 | 0 | 0 | 0 | 173.232 | 6.871
yu2024 | 42 | 9 | 2 | 60 | none | silicone oil | 39 | 100 | none | 0 | 0 | 0 | 0 | 1 | 0 | 0 | 0 | 197.976 | 7.827
yu2024 | 42 | 9 | 2 | 60 | none | silicone oil | 39 | 100 | none | 0 | 0 | 0 | 0 | 1 | 0 | 0 | 0 | 222.48 | 8.54
yu2024 | 42 | 9 | 2 | 60 | none | silicone oil | 39 | 100 | none | 0 | 0 | 0 | 0 | 1 | 0 | 0 | 0 | 248.304 | 9.583
yu2024 | 42 | 9 | 2 | 60 | none | silicone oil | 39 | 100 | none | 0 | 0 | 0 | 0 | 1 | 0 | 0 | 0 | 273.024 | 10.461
yu2024 | 42 | 9 | 2 | 60 | none | silicone oil | 39 | 100 | none | 0 | 0 | 0 | 0 | 1 | 0 | 0 | 0 | 297.768 | 10.938
yu2024 | 42 | 9 | 2 | 60 | none | silicone oil | 39 | 100 | none | 0 | 0 | 0 | 0 | 1 | 0 | 0 | 0 | 323.352 | 11.508
yu2024 | 42 | 9 | 2 | 60 | none | silicone oil | 39 | 100 | none | 0 | 0 | 0 | 0 | 1 | 0 | 0 | 0 | 348.096 | 12.048
yu2024 | 42 | 9 | 2 | 60 | none | silicone oil | 39 | 100 | none | 0 | 0 | 0 | 0 | 1 | 0 | 0 | 0 | 373.08 | 12.475
yu2024 | 42 | 9 | 2 | 60 | none | silicone oil | 39 | 100 | none | 0 | 0 | 0 | 0 | 1 | 0 | 0 | 0 | 397.8 | 12.968
yu2024 | 42 | 9 | 2 | 60 | none | silicone oil | 39 | 100 | none | 0 | 0 | 0 | 0 | 1 | 0 | 0 | 0 | 422.544 | 13.516
yu2024 | 42 | 9 | 2 | 60 | none | silicone oil | 39 | 100 | none | 0 | 0 | 0 | 0 | 1 | 0 | 0 | 0 | 447.792 | 14.365
yu2024 | 42 | 9 | 2 | 60 | none | silicone oil | 39 | 100 | none | 0 | 0 | 0 | 0 | 1 | 0 | 0 | 0 | 472.512 | 15.009
yu2024 | 42 | 9 | 2 | 60 | none | silicone oil | 39 | 100 | none | 0 | 0 | 0 | 0 | 1 | 0 | 0 | 0 | 498.192 | 15.652
yu2024 | 42 | 9 | 2 | 60 | none | silicone oil | 39 | 100 | none | 0 | 0 | 0 | 0 | 1 | 0 | 0 | 0 | 524.448 | 16.198
yu2024 | 42 | 9 | 2 | 60 | none | silicone oil | 39 | 100 | none | 0 | 0 | 0 | 0 | 1 | 0 | 0 | 0 | 548.52 | 16.684
yu2024 | 42 | 9 | 2 | 60 | none | silicone oil | 39 | 100 | none | 0 | 0 | 0 | 0 | 1 | 0 | 0 | 0 | 573.24 | 17.208
yu2024 | 42 | 9 | 2 | 60 | none | silicone oil | 39 | 100 | none | 0 | 0 | 0 | 0 | 1 | 0 | 0 | 0 | 597.984 | 17.701
yu2024 | 42 | 9 | 2 | 60 | none | silicone oil | 39 | 100 | none | 0 | 0 | 0 | 0 | 1 | 0 | 0 | 0 | 623.568 | 17.747
yu2024 | 42 | 9 | 2 | 60 | none | silicone oil | 39 | 100 | none | 0 | 0 | 0 | 0 | 1 | 0 | 0 | 0 | 647.184 | 17.747
yu2024 | 42 | 9 | 2 | 60 | none | silicone oil | 39 | 100 | none | 0 | 0 | 0 | 0 | 1 | 0 | 0 | 0 | 673.872 | 18.24
yu2024 | 42 | 9 | 2 | 60 | none | silicone oil | 39 | 100 | none | 0 | 0 | 0 | 0 | 1 | 0 | 0 | 0 | 698.616 | 18.317
yu2024 | 42 | 9 | 2 | 60 | none | silicone oil | 39 | 100 | none | 0 | 0 | 0 | 0 | 1 | 0 | 0 | 0 | 724.2 | 18.841
yu2024 | 42 | 9 | 2 | 60 | none | silicone oil | 39 | 100 | none | 0 | 0 | 0 | 0 | 1 | 0 | 0 | 0 | 748.944 | 19.334
yu2024 | 42 | 9 | 2 | 60 | none | silicone oil | 39 | 100 | none | 0 | 0 | 0 | 0 | 1 | 0 | 0 | 0 | 773.664 | 19.858
yu2024 | 42 | 9 | 2 | 60 | none | silicone oil | 39 | 100 | none | 0 | 0 | 0 | 0 | 1 | 0 | 0 | 0 | 798.168 | 20.212
yu2024 | 42 | 9 | 2 | 60 | none | silicone oil | 39 | 100 | none | 0 | 0 | 0 | 0 | 1 | 0 | 0 | 0 | 822.912 | 20.23
yu2024 | 42 | 9 | 2 | 60 | none | silicone oil | 39 | 100 | none | 0 | 0 | 0 | 0 | 1 | 0 | 0 | 0 | 848.712 | 20.489
yu2024 | 42 | 9 | 2 | 60 | none | silicone oil | 39 | 100 | none | 0 | 0 | 0 | 0 | 1 | 0 | 0 | 0 | 874.056 | 21.047
yu2024 | 42 | 9 | 2 | 60 | none | silicone oil | 39 | 100 | none | 0 | 0 | 0 | 0 | 1 | 0 | 0 | 0 | 899.04 | 21.306
yu2024 | 42 | 9 | 2 | 60 | none | silicone oil | 39 | 100 | none | 0 | 0 | 0 | 0 | 1 | 0 | 0 | 0 | 923.784 | 21.306
yu2024 | 42 | 9 | 2 | 60 | none | silicone oil | 39 | 100 | none | 0 | 0 | 0 | 0 | 1 | 0 | 0 | 0 | 949.272 | 21.595
yu2024 | 42 | 9 | 2 | 60 | none | silicone oil | 39 | 100 | none | 0 | 0 | 0 | 0 | 1 | 0 | 0 | 0 | 974.088 | 22.03
yu2024 | 42 | 9 | 2 | 60 | none | silicone oil | 39 | 100 | none | 0 | 0 | 0 | 0 | 1 | 0 | 0 | 0 | 998.736 | 22.526
yu2024 | 42 | 9 | 2 | 60 | none | silicone oil | 39 | 100 | none | 0 | 0 | 0 | 0 | 1 | 0 | 0 | 0 | 1024.656 | 22.694
yu2024 | 42 | 9 | 2 | 60 | none | silicone oil | 39 | 100 | none | 0 | 0 | 0 | 0 | 1 | 0 | 0 | 0 | 1049.136 | 22.692
yu2024 | 42 | 9 | 2 | 60 | none | silicone oil | 39 | 100 | none | 0 | 0 | 0 | 0 | 1 | 0 | 0 | 0 | 1073.88 | 22.692
yu2024 | 42 | 9 | 2 | 60 | none | silicone oil | 39 | 100 | none | 0 | 0 | 0 | 0 | 1 | 0 | 0 | 0 | 1100.136 | 22.694
yu2024 | 42 | 9 | 2 | 60 | none | silicone oil | 39 | 100 | none | 0 | 0 | 0 | 0 | 1 | 0 | 0 | 0 | 1124.208 | 22.692
yu2024 | 42 | 9 | 2 | 60 | none | silicone oil | 39 | 100 | none | 0 | 0 | 0 | 0 | 1 | 0 | 0 | 0 | 1148.928 | 22.686
yu2024 | 42 | 9 | 2 | 60 | none | silicone oil | 39 | 100 | none | 0 | 0 | 0 | 0 | 1 | 0 | 0 | 0 | 1177.608 | 22.708
yu2024 | 42 | 9 | 2 | 60 | none | silicone oil | 39 | 100 | none | 0 | 0 | 0 | 0 | 1 | 0 | 0 | 0 | 1199.256 | 22.697
yu2024 | 43 | 9 | 3.5 | 60 | none | silicone oil | 39 | 100 | none | 0 | 0 | 0 | 0 | 1 | 0 | 0 | 0 | 8.592 | 0.66
yu2024 | 43 | 9 | 3.5 | 60 | none | silicone oil | 39 | 100 | none | 0 | 0 | 0 | 0 | 1 | 0 | 0 | 0 | 17.064 | 1.818
yu2024 | 43 | 9 | 3.5 | 60 | none | silicone oil | 39 | 100 | none | 0 | 0 | 0 | 0 | 1 | 0 | 0 | 0 | 25.392 | 2.651
yu2024 | 43 | 9 | 3.5 | 60 | none | silicone oil | 39 | 100 | none | 0 | 0 | 0 | 0 | 1 | 0 | 0 | 0 | 36.072 | 3.902
yu2024 | 43 | 9 | 3.5 | 60 | none | silicone oil | 39 | 100 | none | 0 | 0 | 0 | 0 | 1 | 0 | 0 | 0 | 46.752 | 4.547
yu2024 | 43 | 9 | 3.5 | 60 | none | silicone oil | 39 | 100 | none | 0 | 0 | 0 | 0 | 1 | 0 | 0 | 0 | 74.232 | 6.409
yu2024 | 43 | 9 | 3.5 | 60 | none | silicone oil | 39 | 100 | none | 0 | 0 | 0 | 0 | 1 | 0 | 0 | 0 | 98.184 | 8.073
yu2024 | 43 | 9 | 3.5 | 60 | none | silicone oil | 39 | 100 | none | 0 | 0 | 0 | 0 | 1 | 0 | 0 | 0 | 122.928 | 10.476
yu2024 | 43 | 9 | 3.5 | 60 | none | silicone oil | 39 | 100 | none | 0 | 0 | 0 | 0 | 1 | 0 | 0 | 0 | 148.944 | 12.599
yu2024 | 43 | 9 | 3.5 | 60 | none | silicone oil | 39 | 100 | none | 0 | 0 | 0 | 0 | 1 | 0 | 0 | 0 | 173.232 | 14.096
yu2024 | 43 | 9 | 3.5 | 60 | none | silicone oil | 39 | 100 | none | 0 | 0 | 0 | 0 | 1 | 0 | 0 | 0 | 197.976 | 15.575
yu2024 | 43 | 9 | 3.5 | 60 | none | silicone oil | 39 | 100 | none | 0 | 0 | 0 | 0 | 1 | 0 | 0 | 0 | 223.656 | 17.049
yu2024 | 43 | 9 | 3.5 | 60 | none | silicone oil | 39 | 100 | none | 0 | 0 | 0 | 0 | 1 | 0 | 0 | 0 | 248.304 | 18.317
yu2024 | 43 | 9 | 3.5 | 60 | none | silicone oil | 39 | 100 | none | 0 | 0 | 0 | 0 | 1 | 0 | 0 | 0 | 273.12 | 19.623
yu2024 | 43 | 9 | 3.5 | 60 | none | silicone oil | 39 | 100 | none | 0 | 0 | 0 | 0 | 1 | 0 | 0 | 0 | 298.392 | 20.582
yu2024 | 43 | 9 | 3.5 | 60 | none | silicone oil | 39 | 100 | none | 0 | 0 | 0 | 0 | 1 | 0 | 0 | 0 | 323.112 | 21.376
yu2024 | 43 | 9 | 3.5 | 60 | none | silicone oil | 39 | 100 | none | 0 | 0 | 0 | 0 | 1 | 0 | 0 | 0 | 348.096 | 22.245
yu2024 | 43 | 9 | 3.5 | 60 | none | silicone oil | 39 | 100 | none | 0 | 0 | 0 | 0 | 1 | 0 | 0 | 0 | 373.08 | 23.033
yu2024 | 43 | 9 | 3.5 | 60 | none | silicone oil | 39 | 100 | none | 0 | 0 | 0 | 0 | 1 | 0 | 0 | 0 | 397.776 | 23.576
yu2024 | 43 | 9 | 3.5 | 60 | none | silicone oil | 39 | 100 | none | 0 | 0 | 0 | 0 | 1 | 0 | 0 | 0 | 423.048 | 24.046
yu2024 | 43 | 9 | 3.5 | 60 | none | silicone oil | 39 | 100 | none | 0 | 0 | 0 | 0 | 1 | 0 | 0 | 0 | 447.792 | 24.566
yu2024 | 43 | 9 | 3.5 | 60 | none | silicone oil | 39 | 100 | none | 0 | 0 | 0 | 0 | 1 | 0 | 0 | 0 | 472.512 | 25.059
yu2024 | 43 | 9 | 3.5 | 60 | none | silicone oil | 39 | 100 | none | 0 | 0 | 0 | 0 | 1 | 0 | 0 | 0 | 498.192 | 25.172
yu2024 | 43 | 9 | 3.5 | 60 | none | silicone oil | 39 | 100 | none | 0 | 0 | 0 | 0 | 1 | 0 | 0 | 0 | 522.504 | 25.607
yu2024 | 43 | 9 | 3.5 | 60 | none | silicone oil | 39 | 100 | none | 0 | 0 | 0 | 0 | 1 | 0 | 0 | 0 | 547.224 | 25.717
yu2024 | 43 | 9 | 3.5 | 60 | none | silicone oil | 39 | 100 | none | 0 | 0 | 0 | 0 | 1 | 0 | 0 | 0 | 573.24 | 26.158
yu2024 | 43 | 9 | 3.5 | 60 | none | silicone oil | 39 | 100 | none | 0 | 0 | 0 | 0 | 1 | 0 | 0 | 0 | 597.192 | 26.251
yu2024 | 43 | 9 | 3.5 | 60 | none | silicone oil | 39 | 100 | none | 0 | 0 | 0 | 0 | 1 | 0 | 0 | 0 | 621.936 | 26.62
yu2024 | 43 | 9 | 3.5 | 60 | none | silicone oil | 39 | 100 | none | 0 | 0 | 0 | 0 | 1 | 0 | 0 | 0 | 649.92 | 27.154
yu2024 | 43 | 9 | 3.5 | 60 | none | silicone oil | 39 | 100 | none | 0 | 0 | 0 | 0 | 1 | 0 | 0 | 0 | 674.664 | 27.154
yu2024 | 43 | 9 | 3.5 | 60 | none | silicone oil | 39 | 100 | none | 0 | 0 | 0 | 0 | 1 | 0 | 0 | 0 | 700.464 | 27.175
yu2024 | 43 | 9 | 3.5 | 60 | none | silicone oil | 39 | 100 | none | 0 | 0 | 0 | 0 | 1 | 0 | 0 | 0 | 724.632 | 27.264
yu2024 | 43 | 9 | 3.5 | 60 | none | silicone oil | 39 | 100 | none | 0 | 0 | 0 | 0 | 1 | 0 | 0 | 0 | 750.624 | 27.584
yu2024 | 43 | 9 | 3.5 | 60 | none | silicone oil | 39 | 100 | none | 0 | 0 | 0 | 0 | 1 | 0 | 0 | 0 | 774.912 | 27.693
yu2024 | 43 | 9 | 3.5 | 60 | none | silicone oil | 39 | 100 | none | 0 | 0 | 0 | 0 | 1 | 0 | 0 | 0 | 799.632 | 27.693
yu2024 | 43 | 9 | 3.5 | 60 | none | silicone oil | 39 | 100 | none | 0 | 0 | 0 | 0 | 1 | 0 | 0 | 0 | 824.592 | 27.693
yu2024 | 43 | 9 | 3.5 | 60 | none | silicone oil | 39 | 100 | none | 0 | 0 | 0 | 0 | 1 | 0 | 0 | 0 | 848.712 | 27.884
yu2024 | 43 | 9 | 3.5 | 60 | none | silicone oil | 39 | 100 | none | 0 | 0 | 0 | 0 | 1 | 0 | 0 | 0 | 874.056 | 28.181
yu2024 | 43 | 9 | 3.5 | 60 | none | silicone oil | 39 | 100 | none | 0 | 0 | 0 | 0 | 1 | 0 | 0 | 0 | 898.8 | 28.181
yu2024 | 43 | 9 | 3.5 | 60 | none | silicone oil | 39 | 100 | none | 0 | 0 | 0 | 0 | 1 | 0 | 0 | 0 | 923.784 | 28.207
yu2024 | 43 | 9 | 3.5 | 60 | none | silicone oil | 39 | 100 | none | 0 | 0 | 0 | 0 | 1 | 0 | 0 | 0 | 948.768 | 28.168
yu2024 | 43 | 9 | 3.5 | 60 | none | silicone oil | 39 | 100 | none | 0 | 0 | 0 | 0 | 1 | 0 | 0 | 0 | 973.488 | 28.181
yu2024 | 43 | 9 | 3.5 | 60 | none | silicone oil | 39 | 100 | none | 0 | 0 | 0 | 0 | 1 | 0 | 0 | 0 | 998.832 | 28.207
yu2024 | 43 | 9 | 3.5 | 60 | none | silicone oil | 39 | 100 | none | 0 | 0 | 0 | 0 | 1 | 0 | 0 | 0 | 1023.48 | 28.181
yu2024 | 43 | 9 | 3.5 | 60 | none | silicone oil | 39 | 100 | none | 0 | 0 | 0 | 0 | 1 | 0 | 0 | 0 | 1048.2 | 28.195
yu2024 | 43 | 9 | 3.5 | 60 | none | silicone oil | 39 | 100 | none | 0 | 0 | 0 | 0 | 1 | 0 | 0 | 0 | 1073.88 | 28.192
yu2024 | 43 | 9 | 3.5 | 60 | none | silicone oil | 39 | 100 | none | 0 | 0 | 0 | 0 | 1 | 0 | 0 | 0 | 1098.192 | 28.168
yu2024 | 43 | 9 | 3.5 | 60 | none | silicone oil | 39 | 100 | none | 0 | 0 | 0 | 0 | 1 | 0 | 0 | 0 | 1122.912 | 28.223
yu2024 | 43 | 9 | 3.5 | 60 | none | silicone oil | 39 | 100 | none | 0 | 0 | 0 | 0 | 1 | 0 | 0 | 0 | 1148.928 | 28.192
yu2024 | 43 | 9 | 3.5 | 60 | none | silicone oil | 39 | 100 | none | 0 | 0 | 0 | 0 | 1 | 0 | 0 | 0 | 1172.88 | 28.181
yu2024 | 43 | 9 | 3.5 | 60 | none | silicone oil | 39 | 100 | none | 0 | 0 | 0 | 0 | 1 | 0 | 0 | 0 | 1197.624 | 28.223
yu2024 | 44 | 10 | 5.5 | 60 | none | silicone oil | 39 | 50 | none | 0 | 0 | 0 | 0 | 1 | 0 | 0 | 0 | 12.768 | 5.828
yu2024 | 44 | 10 | 5.5 | 60 | none | silicone oil | 39 | 50 | none | 0 | 0 | 0 | 0 | 1 | 0 | 0 | 0 | 17.016 | 8.858
yu2024 | 44 | 10 | 5.5 | 60 | none | silicone oil | 39 | 50 | none | 0 | 0 | 0 | 0 | 1 | 0 | 0 | 0 | 23.4 | 11.422
yu2024 | 44 | 10 | 5.5 | 60 | none | silicone oil | 39 | 50 | none | 0 | 0 | 0 | 0 | 1 | 0 | 0 | 0 | 29.784 | 13.52
yu2024 | 44 | 10 | 5.5 | 60 | none | silicone oil | 39 | 50 | none | 0 | 0 | 0 | 0 | 1 | 0 | 0 | 0 | 36.168 | 15.618
yu2024 | 44 | 10 | 5.5 | 60 | none | silicone oil | 39 | 50 | none | 0 | 0 | 0 | 0 | 1 | 0 | 0 | 0 | 42.552 | 18.415
yu2024 | 44 | 10 | 5.5 | 60 | none | silicone oil | 39 | 50 | none | 0 | 0 | 0 | 0 | 1 | 0 | 0 | 0 | 46.8 | 20.513
yu2024 | 44 | 10 | 5.5 | 60 | none | silicone oil | 39 | 50 | none | 0 | 0 | 0 | 0 | 1 | 0 | 0 | 0 | 70.224 | 26.923
yu2024 | 44 | 10 | 5.5 | 60 | none | silicone oil | 39 | 50 | none | 0 | 0 | 0 | 0 | 1 | 0 | 0 | 0 | 95.736 | 29.953
yu2024 | 44 | 10 | 5.5 | 60 | none | silicone oil | 39 | 50 | none | 0 | 0 | 0 | 0 | 1 | 0 | 0 | 0 | 119.16 | 31.002
yu2024 | 44 | 10 | 5.5 | 60 | none | silicone oil | 39 | 50 | none | 0 | 0 | 0 | 0 | 1 | 0 | 0 | 0 | 142.56 | 31.935
yu2024 | 44 | 10 | 5.5 | 60 | none | silicone oil | 39 | 50 | none | 0 | 0 | 0 | 0 | 1 | 0 | 0 | 0 | 165.96 | 31.935
yu2024 | 44 | 10 | 5.5 | 60 | none | silicone oil | 39 | 50 | none | 0 | 0 | 0 | 0 | 1 | 0 | 0 | 0 | 193.608 | 32.401
yu2024 | 44 | 10 | 5.5 | 60 | none | silicone oil | 39 | 50 | none | 0 | 0 | 0 | 0 | 1 | 0 | 0 | 0 | 212.76 | 32.401
yu2024 | 44 | 10 | 5.5 | 60 | none | silicone oil | 39 | 50 | none | 0 | 0 | 0 | 0 | 1 | 0 | 0 | 0 | 238.296 | 32.401
yu2024 | 44 | 10 | 5.5 | 60 | none | silicone oil | 39 | 50 | none | 0 | 0 | 0 | 0 | 1 | 0 | 0 | 0 | 263.832 | 32.401
yu2024 | 44 | 10 | 5.5 | 60 | none | silicone oil | 39 | 50 | none | 0 | 0 | 0 | 0 | 1 | 0 | 0 | 0 | 289.368 | 32.867
yu2024 | 44 | 10 | 5.5 | 60 | none | silicone oil | 39 | 50 | none | 0 | 0 | 0 | 0 | 1 | 0 | 0 | 0 | 308.52 | 32.867
yu2024 | 44 | 10 | 5.5 | 60 | none | silicone oil | 39 | 50 | none | 0 | 0 | 0 | 0 | 1 | 0 | 0 | 0 | 336.168 | 33.1
yu2024 | 44 | 10 | 5.5 | 60 | none | silicone oil | 39 | 50 | none | 0 | 0 | 0 | 0 | 1 | 0 | 0 | 0 | 361.704 | 32.867
yu2024 | 44 | 10 | 5.5 | 60 | none | silicone oil | 39 | 50 | none | 0 | 0 | 0 | 0 | 1 | 0 | 0 | 0 | 382.968 | 33.1
yu2024 | 44 | 10 | 5.5 | 60 | none | silicone oil | 39 | 50 | none | 0 | 0 | 0 | 0 | 1 | 0 | 0 | 0 | 408.504 | 33.1
yu2024 | 44 | 10 | 5.5 | 60 | none | silicone oil | 39 | 50 | none | 0 | 0 | 0 | 0 | 1 | 0 | 0 | 0 | 434.04 | 33.1
yu2024 | 44 | 10 | 5.5 | 60 | none | silicone oil | 39 | 50 | none | 0 | 0 | 0 | 0 | 1 | 0 | 0 | 0 | 455.328 | 32.984
yu2024 | 44 | 10 | 5.5 | 60 | none | silicone oil | 39 | 50 | none | 0 | 0 | 0 | 0 | 1 | 0 | 0 | 0 | 477.648 | 32.867
yu2024 | 44 | 10 | 5.5 | 60 | none | silicone oil | 39 | 50 | none | 0 | 0 | 0 | 0 | 1 | 0 | 0 | 0 | 502.128 | 32.984
yu2024 | 44 | 10 | 5.5 | 60 | none | silicone oil | 39 | 50 | none | 0 | 0 | 0 | 0 | 1 | 0 | 0 | 0 | 527.664 | 32.984
yu2024 | 44 | 10 | 5.5 | 60 | none | silicone oil | 39 | 50 | none | 0 | 0 | 0 | 0 | 1 | 0 | 0 | 0 | 552.12 | 32.984
yu2024 | 44 | 10 | 5.5 | 60 | none | silicone oil | 39 | 50 | none | 0 | 0 | 0 | 0 | 1 | 0 | 0 | 0 | 575.52 | 32.984
yu2024 | 44 | 10 | 5.5 | 60 | none | silicone oil | 39 | 50 | none | 0 | 0 | 0 | 0 | 1 | 0 | 0 | 0 | 598.944 | 32.984
yu2024 | 44 | 10 | 5.5 | 60 | none | silicone oil | 39 | 50 | none | 0 | 0 | 0 | 0 | 1 | 0 | 0 | 0 | 622.344 | 32.984
yu2024 | 44 | 10 | 5.5 | 60 | none | silicone oil | 39 | 50 | none | 0 | 0 | 0 | 0 | 1 | 0 | 0 | 0 | 645.744 | 32.984
yu2024 | 44 | 10 | 5.5 | 60 | none | silicone oil | 39 | 50 | none | 0 | 0 | 0 | 0 | 1 | 0 | 0 | 0 | 671.28 | 32.867
yu2024 | 44 | 10 | 5.5 | 60 | none | silicone oil | 39 | 50 | none | 0 | 0 | 0 | 0 | 1 | 0 | 0 | 0 | 694.68 | 32.984
yu2024 | 44 | 10 | 5.5 | 60 | none | silicone oil | 39 | 50 | none | 0 | 0 | 0 | 0 | 1 | 0 | 0 | 0 | 718.08 | 32.984
yu2024 | 44 | 10 | 5.5 | 60 | none | silicone oil | 39 | 50 | none | 0 | 0 | 0 | 0 | 1 | 0 | 0 | 0 | 743.616 | 32.984
yu2024 | 44 | 10 | 5.5 | 60 | none | silicone oil | 39 | 50 | none | 0 | 0 | 0 | 0 | 1 | 0 | 0 | 0 | 767.016 | 32.984
yu2024 | 44 | 10 | 5.5 | 60 | none | silicone oil | 39 | 50 | none | 0 | 0 | 0 | 0 | 1 | 0 | 0 | 0 | 791.496 | 32.984
yu2024 | 44 | 10 | 5.5 | 60 | none | silicone oil | 39 | 50 | none | 0 | 0 | 0 | 0 | 1 | 0 | 0 | 0 | 813.84 | 32.984
yu2024 | 44 | 10 | 5.5 | 60 | none | silicone oil | 39 | 50 | none | 0 | 0 | 0 | 0 | 1 | 0 | 0 | 0 | 838.296 | 32.867
yu2024 | 44 | 10 | 5.5 | 60 | none | silicone oil | 39 | 50 | none | 0 | 0 | 0 | 0 | 1 | 0 | 0 | 0 | 863.832 | 32.867
yu2024 | 44 | 10 | 5.5 | 60 | none | silicone oil | 39 | 50 | none | 0 | 0 | 0 | 0 | 1 | 0 | 0 | 0 | 887.232 | 32.984
yu2024 | 44 | 10 | 5.5 | 60 | none | silicone oil | 39 | 50 | none | 0 | 0 | 0 | 0 | 1 | 0 | 0 | 0 | 910.632 | 32.984
yu2024 | 44 | 10 | 5.5 | 60 | none | silicone oil | 39 | 50 | none | 0 | 0 | 0 | 0 | 1 | 0 | 0 | 0 | 935.112 | 32.984
yu2024 | 44 | 10 | 5.5 | 60 | none | silicone oil | 39 | 50 | none | 0 | 0 | 0 | 0 | 1 | 0 | 0 | 0 | 958.512 | 32.867
yu2024 | 44 | 10 | 5.5 | 60 | none | silicone oil | 39 | 50 | none | 0 | 0 | 0 | 0 | 1 | 0 | 0 | 0 | 982.968 | 32.867
yu2024 | 44 | 10 | 5.5 | 60 | none | silicone oil | 39 | 50 | none | 0 | 0 | 0 | 0 | 1 | 0 | 0 | 0 | 1006.392 | 32.867
yu2024 | 44 | 10 | 5.5 | 60 | none | silicone oil | 39 | 50 | none | 0 | 0 | 0 | 0 | 1 | 0 | 0 | 0 | 1031.904 | 32.867
yu2024 | 44 | 10 | 5.5 | 60 | none | silicone oil | 39 | 50 | none | 0 | 0 | 0 | 0 | 1 | 0 | 0 | 0 | 1056.384 | 32.984
yu2024 | 44 | 10 | 5.5 | 60 | none | silicone oil | 39 | 50 | none | 0 | 0 | 0 | 0 | 1 | 0 | 0 | 0 | 1079.784 | 32.984
yu2024 | 44 | 10 | 5.5 | 60 | none | silicone oil | 39 | 50 | none | 0 | 0 | 0 | 0 | 1 | 0 | 0 | 0 | 1103.184 | 32.984
yu2024 | 44 | 10 | 5.5 | 60 | none | silicone oil | 39 | 50 | none | 0 | 0 | 0 | 0 | 1 | 0 | 0 | 0 | 1127.664 | 32.867
yu2024 | 44 | 10 | 5.5 | 60 | none | silicone oil | 39 | 50 | none | 0 | 0 | 0 | 0 | 1 | 0 | 0 | 0 | 1152.12 | 32.867
yu2024 | 44 | 10 | 5.5 | 60 | none | silicone oil | 39 | 50 | none | 0 | 0 | 0 | 0 | 1 | 0 | 0 | 0 | 1174.464 | 32.867
yu2024 | 44 | 10 | 5.5 | 60 | none | silicone oil | 39 | 50 | none | 0 | 0 | 0 | 0 | 1 | 0 | 0 | 0 | 1200 | 32.984
yu2024 | 45 | 10 | 5.5 | 60 | none | silicone oil | 39 | 350 | none | 0 | 0 | 0 | 0 | 1 | 0 | 0 | 0 | 8.52 | 0.699
yu2024 | 45 | 10 | 5.5 | 60 | none | silicone oil | 39 | 350 | none | 0 | 0 | 0 | 0 | 1 | 0 | 0 | 0 | 17.016 | 1.166
yu2024 | 45 | 10 | 5.5 | 60 | none | silicone oil | 39 | 350 | none | 0 | 0 | 0 | 0 | 1 | 0 | 0 | 0 | 29.784 | 2.098
yu2024 | 45 | 10 | 5.5 | 60 | none | silicone oil | 39 | 350 | none | 0 | 0 | 0 | 0 | 1 | 0 | 0 | 0 | 42.552 | 3.03
yu2024 | 45 | 10 | 5.5 | 60 | none | silicone oil | 39 | 350 | none | 0 | 0 | 0 | 0 | 1 | 0 | 0 | 0 | 72.336 | 3.963
yu2024 | 45 | 10 | 5.5 | 60 | none | silicone oil | 39 | 350 | none | 0 | 0 | 0 | 0 | 1 | 0 | 0 | 0 | 95.736 | 5.128
yu2024 | 45 | 10 | 5.5 | 60 | none | silicone oil | 39 | 350 | none | 0 | 0 | 0 | 0 | 1 | 0 | 0 | 0 | 121.272 | 5.828
yu2024 | 45 | 10 | 5.5 | 60 | none | silicone oil | 39 | 350 | none | 0 | 0 | 0 | 0 | 1 | 0 | 0 | 0 | 143.616 | 6.41
yu2024 | 45 | 10 | 5.5 | 60 | none | silicone oil | 39 | 350 | none | 0 | 0 | 0 | 0 | 1 | 0 | 0 | 0 | 167.016 | 7.576
yu2024 | 45 | 10 | 5.5 | 60 | none | silicone oil | 39 | 350 | none | 0 | 0 | 0 | 0 | 1 | 0 | 0 | 0 | 191.496 | 8.159
yu2024 | 45 | 10 | 5.5 | 60 | none | silicone oil | 39 | 350 | none | 0 | 0 | 0 | 0 | 1 | 0 | 0 | 0 | 215.952 | 9.207
yu2024 | 45 | 10 | 5.5 | 60 | none | silicone oil | 39 | 350 | none | 0 | 0 | 0 | 0 | 1 | 0 | 0 | 0 | 239.352 | 10.14
yu2024 | 45 | 10 | 5.5 | 60 | none | silicone oil | 39 | 350 | none | 0 | 0 | 0 | 0 | 1 | 0 | 0 | 0 | 263.832 | 10.956
yu2024 | 45 | 10 | 5.5 | 60 | none | silicone oil | 39 | 350 | none | 0 | 0 | 0 | 0 | 1 | 0 | 0 | 0 | 287.232 | 11.888
yu2024 | 45 | 10 | 5.5 | 60 | none | silicone oil | 39 | 350 | none | 0 | 0 | 0 | 0 | 1 | 0 | 0 | 0 | 311.712 | 12.471
yu2024 | 45 | 10 | 5.5 | 60 | none | silicone oil | 39 | 350 | none | 0 | 0 | 0 | 0 | 1 | 0 | 0 | 0 | 335.112 | 12.937
yu2024 | 45 | 10 | 5.5 | 60 | none | silicone oil | 39 | 350 | none | 0 | 0 | 0 | 0 | 1 | 0 | 0 | 0 | 359.568 | 13.986
yu2024 | 45 | 10 | 5.5 | 60 | none | silicone oil | 39 | 350 | none | 0 | 0 | 0 | 0 | 1 | 0 | 0 | 0 | 384.048 | 15.035
yu2024 | 45 | 10 | 5.5 | 60 | none | silicone oil | 39 | 350 | none | 0 | 0 | 0 | 0 | 1 | 0 | 0 | 0 | 407.448 | 15.967
yu2024 | 45 | 10 | 5.5 | 60 | none | silicone oil | 39 | 350 | none | 0 | 0 | 0 | 0 | 1 | 0 | 0 | 0 | 431.904 | 16.9
yu2024 | 45 | 10 | 5.5 | 60 | none | silicone oil | 39 | 350 | none | 0 | 0 | 0 | 0 | 1 | 0 | 0 | 0 | 454.248 | 17.483
yu2024 | 45 | 10 | 5.5 | 60 | none | silicone oil | 39 | 350 | none | 0 | 0 | 0 | 0 | 1 | 0 | 0 | 0 | 478.728 | 18.065
yu2024 | 45 | 10 | 5.5 | 60 | none | silicone oil | 39 | 350 | none | 0 | 0 | 0 | 0 | 1 | 0 | 0 | 0 | 504.264 | 19.114
yu2024 | 45 | 10 | 5.5 | 60 | none | silicone oil | 39 | 350 | none | 0 | 0 | 0 | 0 | 1 | 0 | 0 | 0 | 527.664 | 20.047
yu2024 | 45 | 10 | 5.5 | 60 | none | silicone oil | 39 | 350 | none | 0 | 0 | 0 | 0 | 1 | 0 | 0 | 0 | 552.12 | 20.979
yu2024 | 45 | 10 | 5.5 | 60 | none | silicone oil | 39 | 350 | none | 0 | 0 | 0 | 0 | 1 | 0 | 0 | 0 | 574.464 | 22.028
yu2024 | 45 | 10 | 5.5 | 60 | none | silicone oil | 39 | 350 | none | 0 | 0 | 0 | 0 | 1 | 0 | 0 | 0 | 600 | 22.494
yu2024 | 45 | 10 | 5.5 | 60 | none | silicone oil | 39 | 350 | none | 0 | 0 | 0 | 0 | 1 | 0 | 0 | 0 | 623.4 | 22.96
yu2024 | 45 | 10 | 5.5 | 60 | none | silicone oil | 39 | 350 | none | 0 | 0 | 0 | 0 | 1 | 0 | 0 | 0 | 646.8 | 23.427
yu2024 | 45 | 10 | 5.5 | 60 | none | silicone oil | 39 | 350 | none | 0 | 0 | 0 | 0 | 1 | 0 | 0 | 0 | 672.336 | 24.009
yu2024 | 45 | 10 | 5.5 | 60 | none | silicone oil | 39 | 350 | none | 0 | 0 | 0 | 0 | 1 | 0 | 0 | 0 | 693.624 | 24.476
yu2024 | 45 | 10 | 5.5 | 60 | none | silicone oil | 39 | 350 | none | 0 | 0 | 0 | 0 | 1 | 0 | 0 | 0 | 718.08 | 24.825
yu2024 | 45 | 10 | 5.5 | 60 | none | silicone oil | 39 | 350 | none | 0 | 0 | 0 | 0 | 1 | 0 | 0 | 0 | 742.56 | 25.291
yu2024 | 45 | 10 | 5.5 | 60 | none | silicone oil | 39 | 350 | none | 0 | 0 | 0 | 0 | 1 | 0 | 0 | 0 | 768.096 | 25.991
yu2024 | 45 | 10 | 5.5 | 60 | none | silicone oil | 39 | 350 | none | 0 | 0 | 0 | 0 | 1 | 0 | 0 | 0 | 790.416 | 26.457
yu2024 | 45 | 10 | 5.5 | 60 | none | silicone oil | 39 | 350 | none | 0 | 0 | 0 | 0 | 1 | 0 | 0 | 0 | 815.952 | 26.807
yu2024 | 45 | 10 | 5.5 | 60 | none | silicone oil | 39 | 350 | none | 0 | 0 | 0 | 0 | 1 | 0 | 0 | 0 | 839.352 | 26.923
yu2024 | 45 | 10 | 5.5 | 60 | none | silicone oil | 39 | 350 | none | 0 | 0 | 0 | 0 | 1 | 0 | 0 | 0 | 863.832 | 27.506
yu2024 | 45 | 10 | 5.5 | 60 | none | silicone oil | 39 | 350 | none | 0 | 0 | 0 | 0 | 1 | 0 | 0 | 0 | 887.232 | 27.972
yu2024 | 45 | 10 | 5.5 | 60 | none | silicone oil | 39 | 350 | none | 0 | 0 | 0 | 0 | 1 | 0 | 0 | 0 | 911.712 | 28.438
yu2024 | 45 | 10 | 5.5 | 60 | none | silicone oil | 39 | 350 | none | 0 | 0 | 0 | 0 | 1 | 0 | 0 | 0 | 936.168 | 28.438
yu2024 | 45 | 10 | 5.5 | 60 | none | silicone oil | 39 | 350 | none | 0 | 0 | 0 | 0 | 1 | 0 | 0 | 0 | 959.568 | 28.438
yu2024 | 45 | 10 | 5.5 | 60 | none | silicone oil | 39 | 350 | none | 0 | 0 | 0 | 0 | 1 | 0 | 0 | 0 | 982.968 | 28.438
yu2024 | 45 | 10 | 5.5 | 60 | none | silicone oil | 39 | 350 | none | 0 | 0 | 0 | 0 | 1 | 0 | 0 | 0 | 1007.448 | 29.021
yu2024 | 45 | 10 | 5.5 | 60 | none | silicone oil | 39 | 350 | none | 0 | 0 | 0 | 0 | 1 | 0 | 0 | 0 | 1030.848 | 28.904
yu2024 | 45 | 10 | 5.5 | 60 | none | silicone oil | 39 | 350 | none | 0 | 0 | 0 | 0 | 1 | 0 | 0 | 0 | 1054.248 | 28.904
yu2024 | 45 | 10 | 5.5 | 60 | none | silicone oil | 39 | 350 | none | 0 | 0 | 0 | 0 | 1 | 0 | 0 | 0 | 1079.784 | 28.904
yu2024 | 45 | 10 | 5.5 | 60 | none | silicone oil | 39 | 350 | none | 0 | 0 | 0 | 0 | 1 | 0 | 0 | 0 | 1103.184 | 29.021
yu2024 | 45 | 10 | 5.5 | 60 | none | silicone oil | 39 | 350 | none | 0 | 0 | 0 | 0 | 1 | 0 | 0 | 0 | 1127.664 | 28.904
yu2024 | 45 | 10 | 5.5 | 60 | none | silicone oil | 39 | 350 | none | 0 | 0 | 0 | 0 | 1 | 0 | 0 | 0 | 1151.064 | 28.904
yu2024 | 45 | 10 | 5.5 | 60 | none | silicone oil | 39 | 350 | none | 0 | 0 | 0 | 0 | 1 | 0 | 0 | 0 | 1176.6 | 28.904
yu2024 | 45 | 10 | 5.5 | 60 | none | silicone oil | 39 | 350 | none | 0 | 0 | 0 | 0 | 1 | 0 | 0 | 0 | 1197.864 | 28.904
chen2024 | CIP | 10 | 4.5 | 60 | none | Polyalphaolefin synthetic oil | 40 | 1023 | none | 0 | 0 | 0 | 0 | 0 | 0 | 0 | 0 | 0.888 | 0.116
chen2024 | CIP | 10 | 4.5 | 60 | none | Polyalphaolefin synthetic oil | 40 | 1023 | none | 0 | 0 | 0 | 0 | 0 | 0 | 0 | 0 | 4.872 | 1.327
chen2024 | CIP | 10 | 4.5 | 60 | none | Polyalphaolefin synthetic oil | 40 | 1023 | none | 0 | 0 | 0 | 0 | 0 | 0 | 0 | 0 | 8.568 | 2.584
chen2024 | CIP | 10 | 4.5 | 60 | none | Polyalphaolefin synthetic oil | 40 | 1023 | none | 0 | 0 | 0 | 0 | 0 | 0 | 0 | 0 | 12.648 | 3.829
chen2024 | CIP | 10 | 4.5 | 60 | none | Polyalphaolefin synthetic oil | 40 | 1023 | none | 0 | 0 | 0 | 0 | 0 | 0 | 0 | 0 | 16.32 | 5.107
chen2024 | CIP | 10 | 4.5 | 60 | none | Polyalphaolefin synthetic oil | 40 | 1023 | none | 0 | 0 | 0 | 0 | 0 | 0 | 0 | 0 | 20.712 | 6.211
chen2024 | CIP | 10 | 4.5 | 60 | none | Polyalphaolefin synthetic oil | 40 | 1023 | none | 0 | 0 | 0 | 0 | 0 | 0 | 0 | 0 | 24.072 | 7.464
chen2024 | CIP | 10 | 4.5 | 60 | none | Polyalphaolefin synthetic oil | 40 | 1023 | none | 0 | 0 | 0 | 0 | 0 | 0 | 0 | 0 | 25.152 | 8.965
chen2024 | CIP | 10 | 4.5 | 60 | none | Polyalphaolefin synthetic oil | 40 | 1023 | none | 0 | 0 | 0 | 0 | 0 | 0 | 0 | 0 | 25.152 | 8.454
chen2024 | CIP | 10 | 4.5 | 60 | none | Polyalphaolefin synthetic oil | 40 | 1023 | none | 0 | 0 | 0 | 0 | 0 | 0 | 0 | 0 | 26.424 | 11.416
chen2024 | CIP | 10 | 4.5 | 60 | none | Polyalphaolefin synthetic oil | 40 | 1023 | none | 0 | 0 | 0 | 0 | 0 | 0 | 0 | 0 | 27.072 | 9.691
chen2024 | CIP | 10 | 4.5 | 60 | none | Polyalphaolefin synthetic oil | 40 | 1023 | none | 0 | 0 | 0 | 0 | 0 | 0 | 0 | 0 | 27.72 | 10.537
chen2024 | CIP | 10 | 4.5 | 60 | none | Polyalphaolefin synthetic oil | 40 | 1023 | none | 0 | 0 | 0 | 0 | 0 | 0 | 0 | 0 | 29.016 | 11.935
chen2024 | CIP | 10 | 4.5 | 60 | none | Polyalphaolefin synthetic oil | 40 | 1023 | none | 0 | 0 | 0 | 0 | 0 | 0 | 0 | 0 | 30.96 | 12.643
chen2024 | CIP | 10 | 4.5 | 60 | none | Polyalphaolefin synthetic oil | 40 | 1023 | none | 0 | 0 | 0 | 0 | 0 | 0 | 0 | 0 | 31.848 | 13.666
chen2024 | CIP | 10 | 4.5 | 60 | none | Polyalphaolefin synthetic oil | 40 | 1023 | none | 0 | 0 | 0 | 0 | 0 | 0 | 0 | 0 | 32.904 | 14.759
chen2024 | CIP | 10 | 4.5 | 60 | none | Polyalphaolefin synthetic oil | 40 | 1023 | none | 0 | 0 | 0 | 0 | 0 | 0 | 0 | 0 | 34.848 | 15.463
chen2024 | CIP | 10 | 4.5 | 60 | none | Polyalphaolefin synthetic oil | 40 | 1023 | none | 0 | 0 | 0 | 0 | 0 | 0 | 0 | 0 | 35.808 | 17.37
chen2024 | CIP | 10 | 4.5 | 60 | none | Polyalphaolefin synthetic oil | 40 | 1023 | none | 0 | 0 | 0 | 0 | 0 | 0 | 0 | 0 | 36 | 16.39
chen2024 | CIP | 10 | 4.5 | 60 | none | Polyalphaolefin synthetic oil | 40 | 1023 | none | 0 | 0 | 0 | 0 | 0 | 0 | 0 | 0 | 36.768 | 17.997
chen2024 | CIP | 10 | 4.5 | 60 | none | Polyalphaolefin synthetic oil | 40 | 1023 | none | 0 | 0 | 0 | 0 | 0 | 0 | 0 | 0 | 38.712 | 18.729
chen2024 | CIP | 10 | 4.5 | 60 | none | Polyalphaolefin synthetic oil | 40 | 1023 | none | 0 | 0 | 0 | 0 | 0 | 0 | 0 | 0 | 39.696 | 20.626
chen2024 | CIP | 10 | 4.5 | 60 | none | Polyalphaolefin synthetic oil | 40 | 1023 | none | 0 | 0 | 0 | 0 | 0 | 0 | 0 | 0 | 39.888 | 19.676
chen2024 | CIP | 10 | 4.5 | 60 | none | Polyalphaolefin synthetic oil | 40 | 1023 | none | 0 | 0 | 0 | 0 | 0 | 0 | 0 | 0 | 40.656 | 21.283
chen2024 | CIP | 10 | 4.5 | 60 | none | Polyalphaolefin synthetic oil | 40 | 1023 | none | 0 | 0 | 0 | 0 | 0 | 0 | 0 | 0 | 42.6 | 22.015
chen2024 | CIP | 10 | 4.5 | 60 | none | Polyalphaolefin synthetic oil | 40 | 1023 | none | 0 | 0 | 0 | 0 | 0 | 0 | 0 | 0 | 43.488 | 23.016
chen2024 | CIP | 10 | 4.5 | 60 | none | Polyalphaolefin synthetic oil | 40 | 1023 | none | 0 | 0 | 0 | 0 | 0 | 0 | 0 | 0 | 44.544 | 24.545
chen2024 | CIP | 10 | 4.5 | 60 | none | Polyalphaolefin synthetic oil | 40 | 1023 | none | 0 | 0 | 0 | 0 | 0 | 0 | 0 | 0 | 44.544 | 23.993
chen2024 | CIP | 10 | 4.5 | 60 | none | Polyalphaolefin synthetic oil | 40 | 1023 | none | 0 | 0 | 0 | 0 | 0 | 0 | 0 | 0 | 45.84 | 26.225
chen2024 | CIP | 10 | 4.5 | 60 | none | Polyalphaolefin synthetic oil | 40 | 1023 | none | 0 | 0 | 0 | 0 | 0 | 0 | 0 | 0 | 47.856 | 25.268
chen2024 | CIP | 10 | 4.5 | 60 | none | Polyalphaolefin synthetic oil | 40 | 1023 | none | 0 | 0 | 0 | 0 | 0 | 0 | 0 | 0 | 49.704 | 26.996
chen2024 | CIP | 10 | 4.5 | 60 | none | Polyalphaolefin synthetic oil | 40 | 1023 | none | 0 | 0 | 0 | 0 | 0 | 0 | 0 | 0 | 51 | 28.821
chen2024 | CIP | 10 | 4.5 | 60 | none | Polyalphaolefin synthetic oil | 40 | 1023 | none | 0 | 0 | 0 | 0 | 0 | 0 | 0 | 0 | 51.24 | 27.868
chen2024 | CIP | 10 | 4.5 | 60 | none | Polyalphaolefin synthetic oil | 40 | 1023 | none | 0 | 0 | 0 | 0 | 0 | 0 | 0 | 0 | 55.128 | 29.666
chen2024 | CIP | 10 | 4.5 | 60 | none | Polyalphaolefin synthetic oil | 40 | 1023 | none | 0 | 0 | 0 | 0 | 0 | 0 | 0 | 0 | 56.184 | 30.728
chen2024 | CIP | 10 | 4.5 | 60 | none | Polyalphaolefin synthetic oil | 40 | 1023 | none | 0 | 0 | 0 | 0 | 0 | 0 | 0 | 0 | 58.992 | 31.707
chen2024 | CIP | 10 | 4.5 | 60 | none | Polyalphaolefin synthetic oil | 40 | 1023 | none | 0 | 0 | 0 | 0 | 0 | 0 | 0 | 0 | 60.048 | 34.258
chen2024 | CIP | 10 | 4.5 | 60 | none | Polyalphaolefin synthetic oil | 40 | 1023 | none | 0 | 0 | 0 | 0 | 0 | 0 | 0 | 0 | 62.376 | 32.737
chen2024 | CIP | 10 | 4.5 | 60 | none | Polyalphaolefin synthetic oil | 40 | 1023 | none | 0 | 0 | 0 | 0 | 0 | 0 | 0 | 0 | 63.504 | 33.555
chen2024 | CIP | 10 | 4.5 | 60 | none | Polyalphaolefin synthetic oil | 40 | 1023 | none | 0 | 0 | 0 | 0 | 0 | 0 | 0 | 0 | 66.528 | 35.84
chen2024 | CIP | 10 | 4.5 | 60 | none | Polyalphaolefin synthetic oil | 40 | 1023 | none | 0 | 0 | 0 | 0 | 0 | 0 | 0 | 0 | 67.032 | 34.982
chen2024 | CIP | 10 | 4.5 | 60 | none | Polyalphaolefin synthetic oil | 40 | 1023 | none | 0 | 0 | 0 | 0 | 0 | 0 | 0 | 0 | 70.632 | 36.709
chen2024 | CIP | 10 | 4.5 | 60 | none | Polyalphaolefin synthetic oil | 40 | 1023 | none | 0 | 0 | 0 | 0 | 0 | 0 | 0 | 0 | 71.232 | 37.307
chen2024 | CIP | 10 | 4.5 | 60 | none | Polyalphaolefin synthetic oil | 40 | 1023 | none | 0 | 0 | 0 | 0 | 0 | 0 | 0 | 0 | 73.416 | 38.031
chen2024 | CIP | 10 | 4.5 | 60 | none | Polyalphaolefin synthetic oil | 40 | 1023 | none | 0 | 0 | 0 | 0 | 0 | 0 | 0 | 0 | 86.232 | 38.876
chen2024 | CIP | 10 | 4.5 | 60 | none | Polyalphaolefin synthetic oil | 40 | 1023 | none | 0 | 0 | 0 | 0 | 0 | 0 | 0 | 0 | 93.024 | 39.695
chen2024 | CIP | 10 | 4.5 | 60 | none | Polyalphaolefin synthetic oil | 40 | 1023 | none | 0 | 0 | 0 | 0 | 0 | 0 | 0 | 0 | 101.424 | 40.614
chen2024 | CIP | 10 | 4.5 | 60 | none | Polyalphaolefin synthetic oil | 40 | 1023 | none | 0 | 0 | 0 | 0 | 0 | 0 | 0 | 0 | 106.056 | 41.578
chen2024 | CIP | 10 | 4.5 | 60 | none | Polyalphaolefin synthetic oil | 40 | 1023 | none | 0 | 0 | 0 | 0 | 0 | 0 | 0 | 0 | 112.92 | 42.55
chen2024 | CIP | 10 | 4.5 | 60 | none | Polyalphaolefin synthetic oil | 40 | 1023 | none | 0 | 0 | 0 | 0 | 0 | 0 | 0 | 0 | 117.696 | 43.413
chen2024 | CIP | 10 | 4.5 | 60 | none | Polyalphaolefin synthetic oil | 40 | 1023 | none | 0 | 0 | 0 | 0 | 0 | 0 | 0 | 0 | 124.896 | 44.23
chen2024 | CIP | 10 | 4.5 | 60 | none | Polyalphaolefin synthetic oil | 40 | 1023 | none | 0 | 0 | 0 | 0 | 0 | 0 | 0 | 0 | 132.648 | 44.978
chen2024 | CIP | 10 | 4.5 | 60 | none | Polyalphaolefin synthetic oil | 40 | 1023 | none | 0 | 0 | 0 | 0 | 0 | 0 | 0 | 0 | 144.432 | 45.737
chen2024 | CIP | 10 | 4.5 | 60 | none | Polyalphaolefin synthetic oil | 40 | 1023 | none | 0 | 0 | 0 | 0 | 0 | 0 | 0 | 0 | 152.064 | 46.595
chen2024 | CIP | 10 | 4.5 | 60 | none | Polyalphaolefin synthetic oil | 40 | 1023 | none | 0 | 0 | 0 | 0 | 0 | 0 | 0 | 0 | 163.512 | 47.464
chen2024 | CIP | 10 | 4.5 | 60 | none | Polyalphaolefin synthetic oil | 40 | 1023 | none | 0 | 0 | 0 | 0 | 0 | 0 | 0 | 0 | 175.152 | 48.411
chen2024 | CIP | 10 | 4.5 | 60 | none | Polyalphaolefin synthetic oil | 40 | 1023 | none | 0 | 0 | 0 | 0 | 0 | 0 | 0 | 0 | 186.36 | 49.304
chen2024 | CIP | 10 | 4.5 | 60 | none | Polyalphaolefin synthetic oil | 40 | 1023 | none | 0 | 0 | 0 | 0 | 0 | 0 | 0 | 0 | 201.384 | 49.899
chen2024 | CIP | 10 | 4.5 | 60 | none | Polyalphaolefin synthetic oil | 40 | 1023 | none | 0 | 0 | 0 | 0 | 0 | 0 | 0 | 0 | 226.32 | 49.933
chen2024 | CIP | 10 | 4.5 | 60 | none | Polyalphaolefin synthetic oil | 40 | 1023 | none | 0 | 0 | 0 | 0 | 0 | 0 | 0 | 0 | 247.32 | 50.303
chen2024 | CIP | 10 | 4.5 | 60 | none | Polyalphaolefin synthetic oil | 40 | 1023 | none | 0 | 0 | 0 | 0 | 0 | 0 | 0 | 0 | 255.96 | 51.258
chen2024 | CIP | 10 | 4.5 | 60 | none | Polyalphaolefin synthetic oil | 40 | 1023 | none | 0 | 0 | 0 | 0 | 0 | 0 | 0 | 0 | 267.888 | 51.829
chen2024 | CIP | 10 | 4.5 | 60 | none | Polyalphaolefin synthetic oil | 40 | 1023 | none | 0 | 0 | 0 | 0 | 0 | 0 | 0 | 0 | 291.528 | 52.056
chen2024 | CIP | 10 | 4.5 | 60 | none | Polyalphaolefin synthetic oil | 40 | 1023 | none | 0 | 0 | 0 | 0 | 0 | 0 | 0 | 0 | 309.624 | 52.671
chen2024 | CIP | 10 | 4.5 | 60 | none | Polyalphaolefin synthetic oil | 40 | 1023 | none | 0 | 0 | 0 | 0 | 0 | 0 | 0 | 0 | 333.552 | 52.942
chen2024 | CIP | 10 | 4.5 | 60 | none | Polyalphaolefin synthetic oil | 40 | 1023 | none | 0 | 0 | 0 | 0 | 0 | 0 | 0 | 0 | 358.224 | 52.95
chen2024 | CIP | 10 | 4.5 | 60 | none | Polyalphaolefin synthetic oil | 40 | 1023 | none | 0 | 0 | 0 | 0 | 0 | 0 | 0 | 0 | 380.88 | 53.222
chen2024 | CIP | 10 | 4.5 | 60 | none | Polyalphaolefin synthetic oil | 40 | 1023 | none | 0 | 0 | 0 | 0 | 0 | 0 | 0 | 0 | 402.408 | 53.695
chen2024 | CIP | 10 | 4.5 | 60 | none | Polyalphaolefin synthetic oil | 40 | 1023 | none | 0 | 0 | 0 | 0 | 0 | 0 | 0 | 0 | 426.648 | 53.915
chen2024 | CIP | 10 | 4.5 | 60 | none | Polyalphaolefin synthetic oil | 40 | 1023 | none | 0 | 0 | 0 | 0 | 0 | 0 | 0 | 0 | 449.928 | 53.915
chen2024 | CIP | 10 | 4.5 | 60 | none | Polyalphaolefin synthetic oil | 40 | 1023 | none | 0 | 0 | 0 | 0 | 0 | 0 | 0 | 0 | 473.208 | 53.915
chen2024 | CIP | 10 | 4.5 | 60 | none | Polyalphaolefin synthetic oil | 40 | 1023 | none | 0 | 0 | 0 | 0 | 0 | 0 | 0 | 0 | 496.488 | 53.915
chen2024 | CIP | 10 | 4.5 | 60 | none | Polyalphaolefin synthetic oil | 40 | 1023 | none | 0 | 0 | 0 | 0 | 0 | 0 | 0 | 0 | 521.16 | 53.95
chen2024 | CIP | 10 | 4.5 | 60 | none | Polyalphaolefin synthetic oil | 40 | 1023 | none | 0 | 0 | 0 | 0 | 0 | 0 | 0 | 0 | 543.048 | 54.387
chen2024 | CIP | 10 | 4.5 | 60 | none | Polyalphaolefin synthetic oil | 40 | 1023 | none | 0 | 0 | 0 | 0 | 0 | 0 | 0 | 0 | 566.304 | 55.072
chen2024 | CIP | 10 | 4.5 | 60 | none | Polyalphaolefin synthetic oil | 40 | 1023 | none | 0 | 0 | 0 | 0 | 0 | 0 | 0 | 0 | 588.624 | 55.604
chen2024 | CIP | 10 | 4.5 | 60 | none | Polyalphaolefin synthetic oil | 40 | 1023 | none | 0 | 0 | 0 | 0 | 0 | 0 | 0 | 0 | 612.864 | 55.924
chen2024 | CIP | 10 | 4.5 | 60 | none | Polyalphaolefin synthetic oil | 40 | 1023 | none | 0 | 0 | 0 | 0 | 0 | 0 | 0 | 0 | 636.144 | 55.924
chen2024 | CIP | 10 | 4.5 | 60 | none | Polyalphaolefin synthetic oil | 40 | 1023 | none | 0 | 0 | 0 | 0 | 0 | 0 | 0 | 0 | 659.424 | 55.924
chen2024 | CIP | 10 | 4.5 | 60 | none | Polyalphaolefin synthetic oil | 40 | 1023 | none | 0 | 0 | 0 | 0 | 0 | 0 | 0 | 0 | 682.704 | 55.924
chen2024 | CIP | 10 | 4.5 | 60 | none | Polyalphaolefin synthetic oil | 40 | 1023 | none | 0 | 0 | 0 | 0 | 0 | 0 | 0 | 0 | 706.464 | 56.061
chen2024 | CIP | 10 | 4.5 | 60 | none | Polyalphaolefin synthetic oil | 40 | 1023 | none | 0 | 0 | 0 | 0 | 0 | 0 | 0 | 0 | 729.24 | 56.471
chen2024 | CIP | 10 | 4.5 | 60 | none | Polyalphaolefin synthetic oil | 40 | 1023 | none | 0 | 0 | 0 | 0 | 0 | 0 | 0 | 0 | 751.44 | 56.945
chen2024 | CIP | 10 | 4.5 | 60 | none | Polyalphaolefin synthetic oil | 40 | 1023 | none | 0 | 0 | 0 | 0 | 0 | 0 | 0 | 0 | 775.032 | 57.409
chen2024 | CIP | 10 | 4.5 | 60 | none | Polyalphaolefin synthetic oil | 40 | 1023 | none | 0 | 0 | 0 | 0 | 0 | 0 | 0 | 0 | 797.688 | 57.845
chen2024 | CIP | 10 | 4.5 | 60 | none | Polyalphaolefin synthetic oil | 40 | 1023 | none | 0 | 0 | 0 | 0 | 0 | 0 | 0 | 0 | 822.36 | 57.932
chen2024 | CIP | 10 | 4.5 | 60 | none | Polyalphaolefin synthetic oil | 40 | 1023 | none | 0 | 0 | 0 | 0 | 0 | 0 | 0 | 0 | 845.64 | 57.932
chen2024 | CIP | 10 | 4.5 | 60 | none | Polyalphaolefin synthetic oil | 40 | 1023 | none | 0 | 0 | 0 | 0 | 0 | 0 | 0 | 0 | 868.92 | 57.932
chen2024 | CIP | 10 | 4.5 | 60 | none | Polyalphaolefin synthetic oil | 40 | 1023 | none | 0 | 0 | 0 | 0 | 0 | 0 | 0 | 0 | 892.176 | 57.932
chen2024 | CIP | 10 | 4.5 | 60 | none | Polyalphaolefin synthetic oil | 40 | 1023 | none | 0 | 0 | 0 | 0 | 0 | 0 | 0 | 0 | 915.456 | 57.932
chen2024 | CIP | 10 | 4.5 | 60 | none | Polyalphaolefin synthetic oil | 40 | 1023 | none | 0 | 0 | 0 | 0 | 0 | 0 | 0 | 0 | 938.736 | 57.932
chen2024 | CIP | 10 | 4.5 | 60 | none | Polyalphaolefin synthetic oil | 40 | 1023 | none | 0 | 0 | 0 | 0 | 0 | 0 | 0 | 0 | 962.016 | 57.932
chen2024 | CIP | 10 | 4.5 | 60 | none | Polyalphaolefin synthetic oil | 40 | 1023 | none | 0 | 0 | 0 | 0 | 0 | 0 | 0 | 0 | 985.296 | 57.932
chen2024 | CIP | 10 | 4.5 | 60 | none | Polyalphaolefin synthetic oil | 40 | 1023 | none | 0 | 0 | 0 | 0 | 0 | 0 | 0 | 0 | 1008.576 | 57.932
chen2024 | CIP | 10 | 4.5 | 60 | none | Polyalphaolefin synthetic oil | 40 | 1023 | none | 0 | 0 | 0 | 0 | 0 | 0 | 0 | 0 | 1031.832 | 57.932
chen2024 | CIP | 10 | 4.5 | 60 | none | Polyalphaolefin synthetic oil | 40 | 1023 | none | 0 | 0 | 0 | 0 | 0 | 0 | 0 | 0 | 1055.112 | 57.932
chen2024 | CIP | 10 | 4.5 | 60 | none | Polyalphaolefin synthetic oil | 40 | 1023 | none | 0 | 0 | 0 | 0 | 0 | 0 | 0 | 0 | 1078.392 | 57.932
chen2024 | CIP | 10 | 4.5 | 60 | none | Polyalphaolefin synthetic oil | 40 | 1023 | none | 0 | 0 | 0 | 0 | 0 | 0 | 0 | 0 | 1101.672 | 57.932
chen2024 | CIP | 10 | 4.5 | 60 | none | Polyalphaolefin synthetic oil | 40 | 1023 | none | 0 | 0 | 0 | 0 | 0 | 0 | 0 | 0 | 1124.952 | 57.932
chen2024 | CIP | 10 | 4.5 | 60 | none | Polyalphaolefin synthetic oil | 40 | 1023 | none | 0 | 0 | 0 | 0 | 0 | 0 | 0 | 0 | 1148.232 | 57.932
chen2024 | CIP | 10 | 4.5 | 60 | none | Polyalphaolefin synthetic oil | 40 | 1023 | none | 0 | 0 | 0 | 0 | 0 | 0 | 0 | 0 | 1171.512 | 57.932
chen2024 | CIP | 10 | 4.5 | 60 | none | Polyalphaolefin synthetic oil | 40 | 1023 | none | 0 | 0 | 0 | 0 | 0 | 0 | 0 | 0 | 1194.768 | 57.932
chen2024 | CIP | 10 | 4.5 | 60 | none | Polyalphaolefin synthetic oil | 40 | 1023 | none | 0 | 0 | 0 | 0 | 0 | 0 | 0 | 0 | 1218.048 | 57.932
chen2024 | CIP | 10 | 4.5 | 60 | none | Polyalphaolefin synthetic oil | 40 | 1023 | none | 0 | 0 | 0 | 0 | 0 | 0 | 0 | 0 | 1241.328 | 57.932
chen2024 | CIP | 10 | 4.5 | 60 | none | Polyalphaolefin synthetic oil | 40 | 1023 | none | 0 | 0 | 0 | 0 | 0 | 0 | 0 | 0 | 1264.608 | 57.932
chen2024 | CIP | 10 | 4.5 | 60 | none | Polyalphaolefin synthetic oil | 40 | 1023 | none | 0 | 0 | 0 | 0 | 0 | 0 | 0 | 0 | 1287.888 | 57.932
chen2024 | CIP | 10 | 4.5 | 60 | none | Polyalphaolefin synthetic oil | 40 | 1023 | none | 0 | 0 | 0 | 0 | 0 | 0 | 0 | 0 | 1311.168 | 57.932
chen2024 | CIP | 10 | 4.5 | 60 | none | Polyalphaolefin synthetic oil | 40 | 1023 | none | 0 | 0 | 0 | 0 | 0 | 0 | 0 | 0 | 1334.424 | 57.932
chen2024 | CIP | 10 | 4.5 | 60 | none | Polyalphaolefin synthetic oil | 40 | 1023 | none | 0 | 0 | 0 | 0 | 0 | 0 | 0 | 0 | 1357.704 | 57.932
chen2024 | CIP | 10 | 4.5 | 60 | none | Polyalphaolefin synthetic oil | 40 | 1023 | none | 0 | 0 | 0 | 0 | 0 | 0 | 0 | 0 | 1380.984 | 57.932
chen2024 | CIP | 10 | 4.5 | 60 | none | Polyalphaolefin synthetic oil | 40 | 1023 | none | 0 | 0 | 0 | 0 | 0 | 0 | 0 | 0 | 1404.264 | 57.932
chen2024 | CIP | 10 | 4.5 | 60 | none | Polyalphaolefin synthetic oil | 40 | 1023 | none | 0 | 0 | 0 | 0 | 0 | 0 | 0 | 0 | 1427.544 | 57.932
chen2024 | CIP | 10 | 4.5 | 60 | none | Polyalphaolefin synthetic oil | 40 | 1023 | none | 0 | 0 | 0 | 0 | 0 | 0 | 0 | 0 | 1450.824 | 57.932
chen2024 | CIP | 10 | 4.5 | 60 | none | Polyalphaolefin synthetic oil | 40 | 1023 | none | 0 | 0 | 0 | 0 | 0 | 0 | 0 | 0 | 1474.104 | 57.932
chen2024 | CIP | 10 | 4.5 | 60 | none | Polyalphaolefin synthetic oil | 40 | 1023 | none | 0 | 0 | 0 | 0 | 0 | 0 | 0 | 0 | 1497.36 | 57.932
chen2024 | CIP | 10 | 4.5 | 60 | none | Polyalphaolefin synthetic oil | 40 | 1023 | none | 0 | 0 | 0 | 0 | 0 | 0 | 0 | 0 | 1520.64 | 57.932
chen2024 | CIP | 10 | 4.5 | 60 | none | Polyalphaolefin synthetic oil | 40 | 1023 | none | 0 | 0 | 0 | 0 | 0 | 0 | 0 | 0 | 1543.92 | 57.932
chen2024 | CIP | 10 | 4.5 | 60 | none | Polyalphaolefin synthetic oil | 40 | 1023 | none | 0 | 0 | 0 | 0 | 0 | 0 | 0 | 0 | 1567.2 | 57.932
chen2024 | CIP | 10 | 4.5 | 60 | none | Polyalphaolefin synthetic oil | 40 | 1023 | none | 0 | 0 | 0 | 0 | 0 | 0 | 0 | 0 | 1590.48 | 57.932
chen2024 | CIP | 10 | 4.5 | 60 | none | Polyalphaolefin synthetic oil | 40 | 1023 | none | 0 | 0 | 0 | 0 | 0 | 0 | 0 | 0 | 1613.76 | 57.932
chen2024 | CIP | 10 | 4.5 | 60 | none | Polyalphaolefin synthetic oil | 40 | 1023 | none | 0 | 0 | 0 | 0 | 0 | 0 | 0 | 0 | 1637.016 | 57.932
chen2024 | CIP | 10 | 4.5 | 60 | none | Polyalphaolefin synthetic oil | 40 | 1023 | none | 0 | 0 | 0 | 0 | 0 | 0 | 0 | 0 | 1660.296 | 57.932
chen2024 | CIP | 10 | 4.5 | 60 | none | Polyalphaolefin synthetic oil | 40 | 1023 | none | 0 | 0 | 0 | 0 | 0 | 0 | 0 | 0 | 1683.576 | 57.932
chen2024 | CIP | 10 | 4.5 | 60 | none | Polyalphaolefin synthetic oil | 40 | 1023 | none | 0 | 0 | 0 | 0 | 0 | 0 | 0 | 0 | 1706.856 | 57.932
chen2024 | CIP | 10 | 4.5 | 60 | none | Polyalphaolefin synthetic oil | 40 | 1023 | none | 0 | 0 | 0 | 0 | 0 | 0 | 0 | 0 | 1730.136 | 57.932
chen2024 | CIP | 10 | 4.5 | 60 | none | Polyalphaolefin synthetic oil | 40 | 1023 | none | 0 | 0 | 0 | 0 | 0 | 0 | 0 | 0 | 1753.416 | 57.932
chen2024 | CIP | 10 | 4.5 | 60 | none | Polyalphaolefin synthetic oil | 40 | 1023 | none | 0 | 0 | 0 | 0 | 0 | 0 | 0 | 0 | 1776.696 | 57.932
chen2024 | CIP | 10 | 4.5 | 60 | none | Polyalphaolefin synthetic oil | 40 | 1023 | none | 0 | 0 | 0 | 0 | 0 | 0 | 0 | 0 | 1799.952 | 57.932
chen2024 | CIP | 10 | 4.5 | 60 | none | Polyalphaolefin synthetic oil | 40 | 1023 | none | 0 | 0 | 0 | 0 | 0 | 0 | 0 | 0 | 1823.232 | 57.932
chen2024 | CIP | 10 | 4.5 | 60 | none | Polyalphaolefin synthetic oil | 40 | 1023 | none | 0 | 0 | 0 | 0 | 0 | 0 | 0 | 0 | 1846.512 | 57.932
chen2024 | CIP | 10 | 4.5 | 60 | none | Polyalphaolefin synthetic oil | 40 | 1023 | none | 0 | 0 | 0 | 0 | 0 | 0 | 0 | 0 | 1869.792 | 57.932
chen2024 | CIP | 10 | 4.5 | 60 | none | Polyalphaolefin synthetic oil | 40 | 1023 | none | 0 | 0 | 0 | 0 | 0 | 0 | 0 | 0 | 1893.072 | 57.932
chen2024 | CIP | 10 | 4.5 | 60 | none | Polyalphaolefin synthetic oil | 40 | 1023 | none | 0 | 0 | 0 | 0 | 0 | 0 | 0 | 0 | 1916.352 | 57.932
chen2024 | CIP | 10 | 4.5 | 60 | none | Polyalphaolefin synthetic oil | 40 | 1023 | none | 0 | 0 | 0 | 0 | 0 | 0 | 0 | 0 | 1939.632 | 57.932
chen2024 | CIP | 10 | 4.5 | 60 | none | Polyalphaolefin synthetic oil | 40 | 1023 | none | 0 | 0 | 0 | 0 | 0 | 0 | 0 | 0 | 1962.888 | 57.932
chen2024 | CIP | 10 | 4.5 | 60 | none | Polyalphaolefin synthetic oil | 40 | 1023 | none | 0 | 0 | 0 | 0 | 0 | 0 | 0 | 0 | 1986.168 | 57.932
chen2024 | CIP | 10 | 4.5 | 60 | none | Polyalphaolefin synthetic oil | 40 | 1023 | none | 0 | 0 | 0 | 0 | 0 | 0 | 0 | 0 | 2009.448 | 57.932
chen2024 | CIP | 10 | 4.5 | 60 | none | Polyalphaolefin synthetic oil | 40 | 1023 | none | 0 | 0 | 0 | 0 | 0 | 0 | 0 | 0 | 2032.728 | 57.932
chen2024 | CIP | 10 | 4.5 | 60 | none | Polyalphaolefin synthetic oil | 40 | 1023 | none | 0 | 0 | 0 | 0 | 0 | 0 | 0 | 0 | 2056.008 | 57.932
chen2024 | CIP | 10 | 4.5 | 60 | none | Polyalphaolefin synthetic oil | 40 | 1023 | none | 0 | 0 | 0 | 0 | 0 | 0 | 0 | 0 | 2079.288 | 57.932
chen2024 | CIP | 10 | 4.5 | 60 | none | Polyalphaolefin synthetic oil | 40 | 1023 | none | 0 | 0 | 0 | 0 | 0 | 0 | 0 | 0 | 2102.544 | 57.932
chen2024 | CIP | 10 | 4.5 | 60 | none | Polyalphaolefin synthetic oil | 40 | 1023 | none | 0 | 0 | 0 | 0 | 0 | 0 | 0 | 0 | 2125.824 | 57.932
chen2024 | CIP | 10 | 4.5 | 60 | none | Polyalphaolefin synthetic oil | 40 | 1023 | none | 0 | 0 | 0 | 0 | 0 | 0 | 0 | 0 | 2149.104 | 57.932
chen2024 | CIP | 10 | 4.5 | 60 | none | Polyalphaolefin synthetic oil | 40 | 1023 | none | 0 | 0 | 0 | 0 | 0 | 0 | 0 | 0 | 2172.384 | 57.932
chen2024 | CIP | 10 | 4.5 | 60 | none | Polyalphaolefin synthetic oil | 40 | 1023 | none | 0 | 0 | 0 | 0 | 0 | 0 | 0 | 0 | 2195.664 | 57.932
chen2024 | CIP | 10 | 4.5 | 60 | none | Polyalphaolefin synthetic oil | 40 | 1023 | none | 0 | 0 | 0 | 0 | 0 | 0 | 0 | 0 | 2218.944 | 57.932
chen2024 | CIP | 10 | 4.5 | 60 | none | Polyalphaolefin synthetic oil | 40 | 1023 | none | 0 | 0 | 0 | 0 | 0 | 0 | 0 | 0 | 2242.224 | 57.932
chen2024 | CIP | 10 | 4.5 | 60 | none | Polyalphaolefin synthetic oil | 40 | 1023 | none | 0 | 0 | 0 | 0 | 0 | 0 | 0 | 0 | 2265.48 | 57.932
chen2024 | CIP | 10 | 4.5 | 60 | none | Polyalphaolefin synthetic oil | 40 | 1023 | none | 0 | 0 | 0 | 0 | 0 | 0 | 0 | 0 | 2288.76 | 57.932
chen2024 | CIP | 10 | 4.5 | 60 | none | Polyalphaolefin synthetic oil | 40 | 1023 | none | 0 | 0 | 0 | 0 | 0 | 0 | 0 | 0 | 2312.04 | 57.932
chen2024 | CIP | 10 | 4.5 | 60 | none | Polyalphaolefin synthetic oil | 40 | 1023 | none | 0 | 0 | 0 | 0 | 0 | 0 | 0 | 0 | 2335.32 | 57.932
chen2024 | CIP | 10 | 4.5 | 60 | none | Polyalphaolefin synthetic oil | 40 | 1023 | none | 0 | 0 | 0 | 0 | 0 | 0 | 0 | 0 | 2358.6 | 57.932
chen2024 | CIP | 10 | 4.5 | 60 | none | Polyalphaolefin synthetic oil | 40 | 1023 | none | 0 | 0 | 0 | 0 | 0 | 0 | 0 | 0 | 2381.88 | 57.932
chen2024 | CIP | 10 | 4.5 | 60 | none | Polyalphaolefin synthetic oil | 40 | 1023 | none | 0 | 0 | 0 | 0 | 0 | 0 | 0 | 0 | 2403.216 | 57.932
chen2024 | HCIP-BTES | 10 | 4.5 | 60 | HCIP-BTES | Polyalphaolefin synthetic oil | 40 | 1023 | none | 0 | 0 | 0 | 0 | 0 | 0 | 0 | 0 | 36.768 | 0.779
chen2024 | HCIP-BTES | 10 | 4.5 | 60 | HCIP-BTES | Polyalphaolefin synthetic oil | 40 | 1023 | none | 0 | 0 | 0 | 0 | 0 | 0 | 0 | 0 | 42.6 | 2.368
chen2024 | HCIP-BTES | 10 | 4.5 | 60 | HCIP-BTES | Polyalphaolefin synthetic oil | 40 | 1023 | none | 0 | 0 | 0 | 0 | 0 | 0 | 0 | 0 | 42.6 | 1.79
chen2024 | HCIP-BTES | 10 | 4.5 | 60 | HCIP-BTES | Polyalphaolefin synthetic oil | 40 | 1023 | none | 0 | 0 | 0 | 0 | 0 | 0 | 0 | 0 | 46.488 | 3.352
chen2024 | HCIP-BTES | 10 | 4.5 | 60 | HCIP-BTES | Polyalphaolefin synthetic oil | 40 | 1023 | none | 0 | 0 | 0 | 0 | 0 | 0 | 0 | 0 | 51.528 | 4.449
chen2024 | HCIP-BTES | 10 | 4.5 | 60 | HCIP-BTES | Polyalphaolefin synthetic oil | 40 | 1023 | none | 0 | 0 | 0 | 0 | 0 | 0 | 0 | 0 | 55.2 | 6.59
chen2024 | HCIP-BTES | 10 | 4.5 | 60 | HCIP-BTES | Polyalphaolefin synthetic oil | 40 | 1023 | none | 0 | 0 | 0 | 0 | 0 | 0 | 0 | 0 | 58.104 | 7.267
chen2024 | HCIP-BTES | 10 | 4.5 | 60 | HCIP-BTES | Polyalphaolefin synthetic oil | 40 | 1023 | none | 0 | 0 | 0 | 0 | 0 | 0 | 0 | 0 | 58.104 | 5.563
chen2024 | HCIP-BTES | 10 | 4.5 | 60 | HCIP-BTES | Polyalphaolefin synthetic oil | 40 | 1023 | none | 0 | 0 | 0 | 0 | 0 | 0 | 0 | 0 | 58.992 | 7.923
chen2024 | HCIP-BTES | 10 | 4.5 | 60 | HCIP-BTES | Polyalphaolefin synthetic oil | 40 | 1023 | none | 0 | 0 | 0 | 0 | 0 | 0 | 0 | 0 | 64.896 | 9.283
chen2024 | HCIP-BTES | 10 | 4.5 | 60 | HCIP-BTES | Polyalphaolefin synthetic oil | 40 | 1023 | none | 0 | 0 | 0 | 0 | 0 | 0 | 0 | 0 | 69.744 | 10.888
chen2024 | HCIP-BTES | 10 | 4.5 | 60 | HCIP-BTES | Polyalphaolefin synthetic oil | 40 | 1023 | none | 0 | 0 | 0 | 0 | 0 | 0 | 0 | 0 | 69.744 | 10.199
chen2024 | HCIP-BTES | 10 | 4.5 | 60 | HCIP-BTES | Polyalphaolefin synthetic oil | 40 | 1023 | none | 0 | 0 | 0 | 0 | 0 | 0 | 0 | 0 | 70.632 | 11.917
chen2024 | HCIP-BTES | 10 | 4.5 | 60 | HCIP-BTES | Polyalphaolefin synthetic oil | 40 | 1023 | none | 0 | 0 | 0 | 0 | 0 | 0 | 0 | 0 | 74.016 | 13.177
chen2024 | HCIP-BTES | 10 | 4.5 | 60 | HCIP-BTES | Polyalphaolefin synthetic oil | 40 | 1023 | none | 0 | 0 | 0 | 0 | 0 | 0 | 0 | 0 | 77.904 | 14.102
chen2024 | HCIP-BTES | 10 | 4.5 | 60 | HCIP-BTES | Polyalphaolefin synthetic oil | 40 | 1023 | none | 0 | 0 | 0 | 0 | 0 | 0 | 0 | 0 | 79.056 | 15.002
chen2024 | HCIP-BTES | 10 | 4.5 | 60 | HCIP-BTES | Polyalphaolefin synthetic oil | 40 | 1023 | none | 0 | 0 | 0 | 0 | 0 | 0 | 0 | 0 | 81.384 | 15.453
chen2024 | HCIP-BTES | 10 | 4.5 | 60 | HCIP-BTES | Polyalphaolefin synthetic oil | 40 | 1023 | none | 0 | 0 | 0 | 0 | 0 | 0 | 0 | 0 | 82.272 | 16.421
chen2024 | HCIP-BTES | 10 | 4.5 | 60 | HCIP-BTES | Polyalphaolefin synthetic oil | 40 | 1023 | none | 0 | 0 | 0 | 0 | 0 | 0 | 0 | 0 | 85.656 | 18.021
chen2024 | HCIP-BTES | 10 | 4.5 | 60 | HCIP-BTES | Polyalphaolefin synthetic oil | 40 | 1023 | none | 0 | 0 | 0 | 0 | 0 | 0 | 0 | 0 | 87.216 | 17.218
chen2024 | HCIP-BTES | 10 | 4.5 | 60 | HCIP-BTES | Polyalphaolefin synthetic oil | 40 | 1023 | none | 0 | 0 | 0 | 0 | 0 | 0 | 0 | 0 | 89.424 | 19.113
chen2024 | HCIP-BTES | 10 | 4.5 | 60 | HCIP-BTES | Polyalphaolefin synthetic oil | 40 | 1023 | none | 0 | 0 | 0 | 0 | 0 | 0 | 0 | 0 | 93.408 | 19.798
chen2024 | HCIP-BTES | 10 | 4.5 | 60 | HCIP-BTES | Polyalphaolefin synthetic oil | 40 | 1023 | none | 0 | 0 | 0 | 0 | 0 | 0 | 0 | 0 | 93.816 | 20.747
chen2024 | HCIP-BTES | 10 | 4.5 | 60 | HCIP-BTES | Polyalphaolefin synthetic oil | 40 | 1023 | none | 0 | 0 | 0 | 0 | 0 | 0 | 0 | 0 | 101.856 | 21.789
chen2024 | HCIP-BTES | 10 | 4.5 | 60 | HCIP-BTES | Polyalphaolefin synthetic oil | 40 | 1023 | none | 0 | 0 | 0 | 0 | 0 | 0 | 0 | 0 | 109.632 | 22.796
chen2024 | HCIP-BTES | 10 | 4.5 | 60 | HCIP-BTES | Polyalphaolefin synthetic oil | 40 | 1023 | none | 0 | 0 | 0 | 0 | 0 | 0 | 0 | 0 | 117.48 | 23.802
chen2024 | HCIP-BTES | 10 | 4.5 | 60 | HCIP-BTES | Polyalphaolefin synthetic oil | 40 | 1023 | none | 0 | 0 | 0 | 0 | 0 | 0 | 0 | 0 | 126.864 | 24.737
chen2024 | HCIP-BTES | 10 | 4.5 | 60 | HCIP-BTES | Polyalphaolefin synthetic oil | 40 | 1023 | none | 0 | 0 | 0 | 0 | 0 | 0 | 0 | 0 | 133.344 | 25.697
chen2024 | HCIP-BTES | 10 | 4.5 | 60 | HCIP-BTES | Polyalphaolefin synthetic oil | 40 | 1023 | none | 0 | 0 | 0 | 0 | 0 | 0 | 0 | 0 | 141.096 | 26.705
chen2024 | HCIP-BTES | 10 | 4.5 | 60 | HCIP-BTES | Polyalphaolefin synthetic oil | 40 | 1023 | none | 0 | 0 | 0 | 0 | 0 | 0 | 0 | 0 | 144.84 | 27.546
chen2024 | HCIP-BTES | 10 | 4.5 | 60 | HCIP-BTES | Polyalphaolefin synthetic oil | 40 | 1023 | none | 0 | 0 | 0 | 0 | 0 | 0 | 0 | 0 | 147.336 | 28.375
chen2024 | HCIP-BTES | 10 | 4.5 | 60 | HCIP-BTES | Polyalphaolefin synthetic oil | 40 | 1023 | none | 0 | 0 | 0 | 0 | 0 | 0 | 0 | 0 | 148.512 | 29.365
chen2024 | HCIP-BTES | 10 | 4.5 | 60 | HCIP-BTES | Polyalphaolefin synthetic oil | 40 | 1023 | none | 0 | 0 | 0 | 0 | 0 | 0 | 0 | 0 | 152.376 | 30.582
chen2024 | HCIP-BTES | 10 | 4.5 | 60 | HCIP-BTES | Polyalphaolefin synthetic oil | 40 | 1023 | none | 0 | 0 | 0 | 0 | 0 | 0 | 0 | 0 | 153.168 | 31.377
chen2024 | HCIP-BTES | 10 | 4.5 | 60 | HCIP-BTES | Polyalphaolefin synthetic oil | 40 | 1023 | none | 0 | 0 | 0 | 0 | 0 | 0 | 0 | 0 | 155.976 | 32.233
chen2024 | HCIP-BTES | 10 | 4.5 | 60 | HCIP-BTES | Polyalphaolefin synthetic oil | 40 | 1023 | none | 0 | 0 | 0 | 0 | 0 | 0 | 0 | 0 | 158.328 | 33.555
chen2024 | HCIP-BTES | 10 | 4.5 | 60 | HCIP-BTES | Polyalphaolefin synthetic oil | 40 | 1023 | none | 0 | 0 | 0 | 0 | 0 | 0 | 0 | 0 | 162.864 | 34.794
chen2024 | HCIP-BTES | 10 | 4.5 | 60 | HCIP-BTES | Polyalphaolefin synthetic oil | 40 | 1023 | none | 0 | 0 | 0 | 0 | 0 | 0 | 0 | 0 | 167.616 | 36.084
chen2024 | HCIP-BTES | 10 | 4.5 | 60 | HCIP-BTES | Polyalphaolefin synthetic oil | 40 | 1023 | none | 0 | 0 | 0 | 0 | 0 | 0 | 0 | 0 | 176.784 | 37.257
chen2024 | HCIP-BTES | 10 | 4.5 | 60 | HCIP-BTES | Polyalphaolefin synthetic oil | 40 | 1023 | none | 0 | 0 | 0 | 0 | 0 | 0 | 0 | 0 | 179.76 | 38.188
chen2024 | HCIP-BTES | 10 | 4.5 | 60 | HCIP-BTES | Polyalphaolefin synthetic oil | 40 | 1023 | none | 0 | 0 | 0 | 0 | 0 | 0 | 0 | 0 | 186.792 | 39.275
chen2024 | HCIP-BTES | 10 | 4.5 | 60 | HCIP-BTES | Polyalphaolefin synthetic oil | 40 | 1023 | none | 0 | 0 | 0 | 0 | 0 | 0 | 0 | 0 | 195.84 | 40.123
chen2024 | HCIP-BTES | 10 | 4.5 | 60 | HCIP-BTES | Polyalphaolefin synthetic oil | 40 | 1023 | none | 0 | 0 | 0 | 0 | 0 | 0 | 0 | 0 | 203.592 | 40.907
chen2024 | HCIP-BTES | 10 | 4.5 | 60 | HCIP-BTES | Polyalphaolefin synthetic oil | 40 | 1023 | none | 0 | 0 | 0 | 0 | 0 | 0 | 0 | 0 | 215.232 | 41.717
chen2024 | HCIP-BTES | 10 | 4.5 | 60 | HCIP-BTES | Polyalphaolefin synthetic oil | 40 | 1023 | none | 0 | 0 | 0 | 0 | 0 | 0 | 0 | 0 | 236.568 | 42.002
chen2024 | HCIP-BTES | 10 | 4.5 | 60 | HCIP-BTES | Polyalphaolefin synthetic oil | 40 | 1023 | none | 0 | 0 | 0 | 0 | 0 | 0 | 0 | 0 | 254.016 | 42.907
chen2024 | HCIP-BTES | 10 | 4.5 | 60 | HCIP-BTES | Polyalphaolefin synthetic oil | 40 | 1023 | none | 0 | 0 | 0 | 0 | 0 | 0 | 0 | 0 | 261.792 | 43.76
chen2024 | HCIP-BTES | 10 | 4.5 | 60 | HCIP-BTES | Polyalphaolefin synthetic oil | 40 | 1023 | none | 0 | 0 | 0 | 0 | 0 | 0 | 0 | 0 | 283.128 | 43.894
chen2024 | HCIP-BTES | 10 | 4.5 | 60 | HCIP-BTES | Polyalphaolefin synthetic oil | 40 | 1023 | none | 0 | 0 | 0 | 0 | 0 | 0 | 0 | 0 | 305.76 | 44.611
chen2024 | HCIP-BTES | 10 | 4.5 | 60 | HCIP-BTES | Polyalphaolefin synthetic oil | 40 | 1023 | none | 0 | 0 | 0 | 0 | 0 | 0 | 0 | 0 | 323.472 | 45.444
chen2024 | HCIP-BTES | 10 | 4.5 | 60 | HCIP-BTES | Polyalphaolefin synthetic oil | 40 | 1023 | none | 0 | 0 | 0 | 0 | 0 | 0 | 0 | 0 | 345.192 | 45.821
chen2024 | HCIP-BTES | 10 | 4.5 | 60 | HCIP-BTES | Polyalphaolefin synthetic oil | 40 | 1023 | none | 0 | 0 | 0 | 0 | 0 | 0 | 0 | 0 | 368.472 | 45.882
chen2024 | HCIP-BTES | 10 | 4.5 | 60 | HCIP-BTES | Polyalphaolefin synthetic oil | 40 | 1023 | none | 0 | 0 | 0 | 0 | 0 | 0 | 0 | 0 | 392.904 | 46.6
chen2024 | HCIP-BTES | 10 | 4.5 | 60 | HCIP-BTES | Polyalphaolefin synthetic oil | 40 | 1023 | none | 0 | 0 | 0 | 0 | 0 | 0 | 0 | 0 | 401.448 | 47.457
chen2024 | HCIP-BTES | 10 | 4.5 | 60 | HCIP-BTES | Polyalphaolefin synthetic oil | 40 | 1023 | none | 0 | 0 | 0 | 0 | 0 | 0 | 0 | 0 | 419.784 | 47.796
chen2024 | HCIP-BTES | 10 | 4.5 | 60 | HCIP-BTES | Polyalphaolefin synthetic oil | 40 | 1023 | none | 0 | 0 | 0 | 0 | 0 | 0 | 0 | 0 | 442.176 | 47.814
chen2024 | HCIP-BTES | 10 | 4.5 | 60 | HCIP-BTES | Polyalphaolefin synthetic oil | 40 | 1023 | none | 0 | 0 | 0 | 0 | 0 | 0 | 0 | 0 | 464.568 | 48.261
chen2024 | HCIP-BTES | 10 | 4.5 | 60 | HCIP-BTES | Polyalphaolefin synthetic oil | 40 | 1023 | none | 0 | 0 | 0 | 0 | 0 | 0 | 0 | 0 | 484.2 | 49.047
chen2024 | HCIP-BTES | 10 | 4.5 | 60 | HCIP-BTES | Polyalphaolefin synthetic oil | 40 | 1023 | none | 0 | 0 | 0 | 0 | 0 | 0 | 0 | 0 | 501.912 | 49.704
chen2024 | HCIP-BTES | 10 | 4.5 | 60 | HCIP-BTES | Polyalphaolefin synthetic oil | 40 | 1023 | none | 0 | 0 | 0 | 0 | 0 | 0 | 0 | 0 | 523.632 | 49.762
chen2024 | HCIP-BTES | 10 | 4.5 | 60 | HCIP-BTES | Polyalphaolefin synthetic oil | 40 | 1023 | none | 0 | 0 | 0 | 0 | 0 | 0 | 0 | 0 | 546.912 | 49.747
chen2024 | HCIP-BTES | 10 | 4.5 | 60 | HCIP-BTES | Polyalphaolefin synthetic oil | 40 | 1023 | none | 0 | 0 | 0 | 0 | 0 | 0 | 0 | 0 | 570.192 | 49.747
chen2024 | HCIP-BTES | 10 | 4.5 | 60 | HCIP-BTES | Polyalphaolefin synthetic oil | 40 | 1023 | none | 0 | 0 | 0 | 0 | 0 | 0 | 0 | 0 | 593.472 | 49.747
chen2024 | HCIP-BTES | 10 | 4.5 | 60 | HCIP-BTES | Polyalphaolefin synthetic oil | 40 | 1023 | none | 0 | 0 | 0 | 0 | 0 | 0 | 0 | 0 | 616.752 | 49.853
chen2024 | HCIP-BTES | 10 | 4.5 | 60 | HCIP-BTES | Polyalphaolefin synthetic oil | 40 | 1023 | none | 0 | 0 | 0 | 0 | 0 | 0 | 0 | 0 | 638.472 | 50.44
chen2024 | HCIP-BTES | 10 | 4.5 | 60 | HCIP-BTES | Polyalphaolefin synthetic oil | 40 | 1023 | none | 0 | 0 | 0 | 0 | 0 | 0 | 0 | 0 | 656.184 | 51.278
chen2024 | HCIP-BTES | 10 | 4.5 | 60 | HCIP-BTES | Polyalphaolefin synthetic oil | 40 | 1023 | none | 0 | 0 | 0 | 0 | 0 | 0 | 0 | 0 | 675.816 | 51.78
chen2024 | HCIP-BTES | 10 | 4.5 | 60 | HCIP-BTES | Polyalphaolefin synthetic oil | 40 | 1023 | none | 0 | 0 | 0 | 0 | 0 | 0 | 0 | 0 | 698.208 | 51.816
chen2024 | HCIP-BTES | 10 | 4.5 | 60 | HCIP-BTES | Polyalphaolefin synthetic oil | 40 | 1023 | none | 0 | 0 | 0 | 0 | 0 | 0 | 0 | 0 | 721.488 | 52.034
chen2024 | HCIP-BTES | 10 | 4.5 | 60 | HCIP-BTES | Polyalphaolefin synthetic oil | 40 | 1023 | none | 0 | 0 | 0 | 0 | 0 | 0 | 0 | 0 | 735.072 | 52.09
chen2024 | HCIP-BTES | 10 | 4.5 | 60 | HCIP-BTES | Polyalphaolefin synthetic oil | 40 | 1023 | none | 0 | 0 | 0 | 0 | 0 | 0 | 0 | 0 | 745.656 | 52.715
chen2024 | HCIP-BTES | 10 | 4.5 | 60 | HCIP-BTES | Polyalphaolefin synthetic oil | 40 | 1023 | none | 0 | 0 | 0 | 0 | 0 | 0 | 0 | 0 | 768.048 | 52.789
chen2024 | HCIP-BTES | 10 | 4.5 | 60 | HCIP-BTES | Polyalphaolefin synthetic oil | 40 | 1023 | none | 0 | 0 | 0 | 0 | 0 | 0 | 0 | 0 | 791.328 | 52.871
chen2024 | HCIP-BTES | 10 | 4.5 | 60 | HCIP-BTES | Polyalphaolefin synthetic oil | 40 | 1023 | none | 0 | 0 | 0 | 0 | 0 | 0 | 0 | 0 | 814.608 | 53.256
chen2024 | HCIP-BTES | 10 | 4.5 | 60 | HCIP-BTES | Polyalphaolefin synthetic oil | 40 | 1023 | none | 0 | 0 | 0 | 0 | 0 | 0 | 0 | 0 | 837.864 | 53.697
chen2024 | HCIP-BTES | 10 | 4.5 | 60 | HCIP-BTES | Polyalphaolefin synthetic oil | 40 | 1023 | none | 0 | 0 | 0 | 0 | 0 | 0 | 0 | 0 | 861.144 | 53.763
chen2024 | HCIP-BTES | 10 | 4.5 | 60 | HCIP-BTES | Polyalphaolefin synthetic oil | 40 | 1023 | none | 0 | 0 | 0 | 0 | 0 | 0 | 0 | 0 | 884.424 | 53.763
chen2024 | HCIP-BTES | 10 | 4.5 | 60 | HCIP-BTES | Polyalphaolefin synthetic oil | 40 | 1023 | none | 0 | 0 | 0 | 0 | 0 | 0 | 0 | 0 | 907.704 | 53.763
chen2024 | HCIP-BTES | 10 | 4.5 | 60 | HCIP-BTES | Polyalphaolefin synthetic oil | 40 | 1023 | none | 0 | 0 | 0 | 0 | 0 | 0 | 0 | 0 | 930.984 | 53.763
chen2024 | HCIP-BTES | 10 | 4.5 | 60 | HCIP-BTES | Polyalphaolefin synthetic oil | 40 | 1023 | none | 0 | 0 | 0 | 0 | 0 | 0 | 0 | 0 | 954.264 | 53.763
chen2024 | HCIP-BTES | 10 | 4.5 | 60 | HCIP-BTES | Polyalphaolefin synthetic oil | 40 | 1023 | none | 0 | 0 | 0 | 0 | 0 | 0 | 0 | 0 | 977.52 | 53.763
chen2024 | HCIP-BTES | 10 | 4.5 | 60 | HCIP-BTES | Polyalphaolefin synthetic oil | 40 | 1023 | none | 0 | 0 | 0 | 0 | 0 | 0 | 0 | 0 | 1000.8 | 53.763
chen2024 | HCIP-BTES | 10 | 4.5 | 60 | HCIP-BTES | Polyalphaolefin synthetic oil | 40 | 1023 | none | 0 | 0 | 0 | 0 | 0 | 0 | 0 | 0 | 1024.08 | 53.763
chen2024 | HCIP-BTES | 10 | 4.5 | 60 | HCIP-BTES | Polyalphaolefin synthetic oil | 40 | 1023 | none | 0 | 0 | 0 | 0 | 0 | 0 | 0 | 0 | 1047.36 | 53.763
chen2024 | HCIP-BTES | 10 | 4.5 | 60 | HCIP-BTES | Polyalphaolefin synthetic oil | 40 | 1023 | none | 0 | 0 | 0 | 0 | 0 | 0 | 0 | 0 | 1070.64 | 53.763
chen2024 | HCIP-BTES | 10 | 4.5 | 60 | HCIP-BTES | Polyalphaolefin synthetic oil | 40 | 1023 | none | 0 | 0 | 0 | 0 | 0 | 0 | 0 | 0 | 1093.92 | 53.763
chen2024 | HCIP-BTES | 10 | 4.5 | 60 | HCIP-BTES | Polyalphaolefin synthetic oil | 40 | 1023 | none | 0 | 0 | 0 | 0 | 0 | 0 | 0 | 0 | 1117.2 | 53.763
chen2024 | HCIP-BTES | 10 | 4.5 | 60 | HCIP-BTES | Polyalphaolefin synthetic oil | 40 | 1023 | none | 0 | 0 | 0 | 0 | 0 | 0 | 0 | 0 | 1140.456 | 53.763
chen2024 | HCIP-BTES | 10 | 4.5 | 60 | HCIP-BTES | Polyalphaolefin synthetic oil | 40 | 1023 | none | 0 | 0 | 0 | 0 | 0 | 0 | 0 | 0 | 1163.736 | 53.763
chen2024 | HCIP-BTES | 10 | 4.5 | 60 | HCIP-BTES | Polyalphaolefin synthetic oil | 40 | 1023 | none | 0 | 0 | 0 | 0 | 0 | 0 | 0 | 0 | 1187.016 | 53.763
chen2024 | HCIP-BTES | 10 | 4.5 | 60 | HCIP-BTES | Polyalphaolefin synthetic oil | 40 | 1023 | none | 0 | 0 | 0 | 0 | 0 | 0 | 0 | 0 | 1210.296 | 53.763
chen2024 | HCIP-BTES | 10 | 4.5 | 60 | HCIP-BTES | Polyalphaolefin synthetic oil | 40 | 1023 | none | 0 | 0 | 0 | 0 | 0 | 0 | 0 | 0 | 1233.576 | 53.763
chen2024 | HCIP-BTES | 10 | 4.5 | 60 | HCIP-BTES | Polyalphaolefin synthetic oil | 40 | 1023 | none | 0 | 0 | 0 | 0 | 0 | 0 | 0 | 0 | 1256.856 | 53.763
chen2024 | HCIP-BTES | 10 | 4.5 | 60 | HCIP-BTES | Polyalphaolefin synthetic oil | 40 | 1023 | none | 0 | 0 | 0 | 0 | 0 | 0 | 0 | 0 | 1280.112 | 53.763
chen2024 | HCIP-BTES | 10 | 4.5 | 60 | HCIP-BTES | Polyalphaolefin synthetic oil | 40 | 1023 | none | 0 | 0 | 0 | 0 | 0 | 0 | 0 | 0 | 1303.392 | 53.763
chen2024 | HCIP-BTES | 10 | 4.5 | 60 | HCIP-BTES | Polyalphaolefin synthetic oil | 40 | 1023 | none | 0 | 0 | 0 | 0 | 0 | 0 | 0 | 0 | 1326.672 | 53.936
chen2024 | HCIP-BTES | 10 | 4.5 | 60 | HCIP-BTES | Polyalphaolefin synthetic oil | 40 | 1023 | none | 0 | 0 | 0 | 0 | 0 | 0 | 0 | 0 | 1349.952 | 54.412
chen2024 | HCIP-BTES | 10 | 4.5 | 60 | HCIP-BTES | Polyalphaolefin synthetic oil | 40 | 1023 | none | 0 | 0 | 0 | 0 | 0 | 0 | 0 | 0 | 1373.232 | 54.894
chen2024 | HCIP-BTES | 10 | 4.5 | 60 | HCIP-BTES | Polyalphaolefin synthetic oil | 40 | 1023 | none | 0 | 0 | 0 | 0 | 0 | 0 | 0 | 0 | 1396.512 | 55.381
chen2024 | HCIP-BTES | 10 | 4.5 | 60 | HCIP-BTES | Polyalphaolefin synthetic oil | 40 | 1023 | none | 0 | 0 | 0 | 0 | 0 | 0 | 0 | 0 | 1419.792 | 55.701
chen2024 | HCIP-BTES | 10 | 4.5 | 60 | HCIP-BTES | Polyalphaolefin synthetic oil | 40 | 1023 | none | 0 | 0 | 0 | 0 | 0 | 0 | 0 | 0 | 1443.048 | 55.924
chen2024 | HCIP-BTES | 10 | 4.5 | 60 | HCIP-BTES | Polyalphaolefin synthetic oil | 40 | 1023 | none | 0 | 0 | 0 | 0 | 0 | 0 | 0 | 0 | 1466.328 | 55.924
chen2024 | HCIP-BTES | 10 | 4.5 | 60 | HCIP-BTES | Polyalphaolefin synthetic oil | 40 | 1023 | none | 0 | 0 | 0 | 0 | 0 | 0 | 0 | 0 | 1489.608 | 55.924
chen2024 | HCIP-BTES | 10 | 4.5 | 60 | HCIP-BTES | Polyalphaolefin synthetic oil | 40 | 1023 | none | 0 | 0 | 0 | 0 | 0 | 0 | 0 | 0 | 1512.888 | 55.924
chen2024 | HCIP-BTES | 10 | 4.5 | 60 | HCIP-BTES | Polyalphaolefin synthetic oil | 40 | 1023 | none | 0 | 0 | 0 | 0 | 0 | 0 | 0 | 0 | 1536.168 | 55.924
chen2024 | HCIP-BTES | 10 | 4.5 | 60 | HCIP-BTES | Polyalphaolefin synthetic oil | 40 | 1023 | none | 0 | 0 | 0 | 0 | 0 | 0 | 0 | 0 | 1559.448 | 55.924
chen2024 | HCIP-BTES | 10 | 4.5 | 60 | HCIP-BTES | Polyalphaolefin synthetic oil | 40 | 1023 | none | 0 | 0 | 0 | 0 | 0 | 0 | 0 | 0 | 1582.728 | 55.924
chen2024 | HCIP-BTES | 10 | 4.5 | 60 | HCIP-BTES | Polyalphaolefin synthetic oil | 40 | 1023 | none | 0 | 0 | 0 | 0 | 0 | 0 | 0 | 0 | 1605.984 | 55.924
chen2024 | HCIP-BTES | 10 | 4.5 | 60 | HCIP-BTES | Polyalphaolefin synthetic oil | 40 | 1023 | none | 0 | 0 | 0 | 0 | 0 | 0 | 0 | 0 | 1629.264 | 55.924
chen2024 | HCIP-BTES | 10 | 4.5 | 60 | HCIP-BTES | Polyalphaolefin synthetic oil | 40 | 1023 | none | 0 | 0 | 0 | 0 | 0 | 0 | 0 | 0 | 1652.544 | 55.924
chen2024 | HCIP-BTES | 10 | 4.5 | 60 | HCIP-BTES | Polyalphaolefin synthetic oil | 40 | 1023 | none | 0 | 0 | 0 | 0 | 0 | 0 | 0 | 0 | 1675.824 | 55.924
chen2024 | HCIP-BTES | 10 | 4.5 | 60 | HCIP-BTES | Polyalphaolefin synthetic oil | 40 | 1023 | none | 0 | 0 | 0 | 0 | 0 | 0 | 0 | 0 | 1699.104 | 55.924
chen2024 | HCIP-BTES | 10 | 4.5 | 60 | HCIP-BTES | Polyalphaolefin synthetic oil | 40 | 1023 | none | 0 | 0 | 0 | 0 | 0 | 0 | 0 | 0 | 1722.384 | 55.924
chen2024 | HCIP-BTES | 10 | 4.5 | 60 | HCIP-BTES | Polyalphaolefin synthetic oil | 40 | 1023 | none | 0 | 0 | 0 | 0 | 0 | 0 | 0 | 0 | 1745.64 | 55.924
chen2024 | HCIP-BTES | 10 | 4.5 | 60 | HCIP-BTES | Polyalphaolefin synthetic oil | 40 | 1023 | none | 0 | 0 | 0 | 0 | 0 | 0 | 0 | 0 | 1768.92 | 55.924
chen2024 | HCIP-BTES | 10 | 4.5 | 60 | HCIP-BTES | Polyalphaolefin synthetic oil | 40 | 1023 | none | 0 | 0 | 0 | 0 | 0 | 0 | 0 | 0 | 1792.2 | 55.924
chen2024 | HCIP-BTES | 10 | 4.5 | 60 | HCIP-BTES | Polyalphaolefin synthetic oil | 40 | 1023 | none | 0 | 0 | 0 | 0 | 0 | 0 | 0 | 0 | 1815.48 | 55.924
chen2024 | HCIP-BTES | 10 | 4.5 | 60 | HCIP-BTES | Polyalphaolefin synthetic oil | 40 | 1023 | none | 0 | 0 | 0 | 0 | 0 | 0 | 0 | 0 | 1838.76 | 55.924
chen2024 | HCIP-BTES | 10 | 4.5 | 60 | HCIP-BTES | Polyalphaolefin synthetic oil | 40 | 1023 | none | 0 | 0 | 0 | 0 | 0 | 0 | 0 | 0 | 1862.04 | 55.924
chen2024 | HCIP-BTES | 10 | 4.5 | 60 | HCIP-BTES | Polyalphaolefin synthetic oil | 40 | 1023 | none | 0 | 0 | 0 | 0 | 0 | 0 | 0 | 0 | 1885.32 | 55.924
chen2024 | HCIP-BTES | 10 | 4.5 | 60 | HCIP-BTES | Polyalphaolefin synthetic oil | 40 | 1023 | none | 0 | 0 | 0 | 0 | 0 | 0 | 0 | 0 | 1908.576 | 55.924
chen2024 | HCIP-BTES | 10 | 4.5 | 60 | HCIP-BTES | Polyalphaolefin synthetic oil | 40 | 1023 | none | 0 | 0 | 0 | 0 | 0 | 0 | 0 | 0 | 1931.856 | 55.924
chen2024 | HCIP-BTES | 10 | 4.5 | 60 | HCIP-BTES | Polyalphaolefin synthetic oil | 40 | 1023 | none | 0 | 0 | 0 | 0 | 0 | 0 | 0 | 0 | 1955.136 | 55.924
chen2024 | HCIP-BTES | 10 | 4.5 | 60 | HCIP-BTES | Polyalphaolefin synthetic oil | 40 | 1023 | none | 0 | 0 | 0 | 0 | 0 | 0 | 0 | 0 | 1978.416 | 55.924
chen2024 | HCIP-BTES | 10 | 4.5 | 60 | HCIP-BTES | Polyalphaolefin synthetic oil | 40 | 1023 | none | 0 | 0 | 0 | 0 | 0 | 0 | 0 | 0 | 2001.696 | 55.924
chen2024 | HCIP-BTES | 10 | 4.5 | 60 | HCIP-BTES | Polyalphaolefin synthetic oil | 40 | 1023 | none | 0 | 0 | 0 | 0 | 0 | 0 | 0 | 0 | 2024.976 | 55.924
chen2024 | HCIP-BTES | 10 | 4.5 | 60 | HCIP-BTES | Polyalphaolefin synthetic oil | 40 | 1023 | none | 0 | 0 | 0 | 0 | 0 | 0 | 0 | 0 | 2048.232 | 55.924
chen2024 | HCIP-BTES | 10 | 4.5 | 60 | HCIP-BTES | Polyalphaolefin synthetic oil | 40 | 1023 | none | 0 | 0 | 0 | 0 | 0 | 0 | 0 | 0 | 2071.512 | 55.924
chen2024 | HCIP-BTES | 10 | 4.5 | 60 | HCIP-BTES | Polyalphaolefin synthetic oil | 40 | 1023 | none | 0 | 0 | 0 | 0 | 0 | 0 | 0 | 0 | 2094.792 | 55.924
chen2024 | HCIP-BTES | 10 | 4.5 | 60 | HCIP-BTES | Polyalphaolefin synthetic oil | 40 | 1023 | none | 0 | 0 | 0 | 0 | 0 | 0 | 0 | 0 | 2118.072 | 55.924
chen2024 | HCIP-BTES | 10 | 4.5 | 60 | HCIP-BTES | Polyalphaolefin synthetic oil | 40 | 1023 | none | 0 | 0 | 0 | 0 | 0 | 0 | 0 | 0 | 2141.352 | 55.924
chen2024 | HCIP-BTES | 10 | 4.5 | 60 | HCIP-BTES | Polyalphaolefin synthetic oil | 40 | 1023 | none | 0 | 0 | 0 | 0 | 0 | 0 | 0 | 0 | 2164.632 | 55.924
chen2024 | HCIP-BTES | 10 | 4.5 | 60 | HCIP-BTES | Polyalphaolefin synthetic oil | 40 | 1023 | none | 0 | 0 | 0 | 0 | 0 | 0 | 0 | 0 | 2187.912 | 55.924
chen2024 | HCIP-BTES | 10 | 4.5 | 60 | HCIP-BTES | Polyalphaolefin synthetic oil | 40 | 1023 | none | 0 | 0 | 0 | 0 | 0 | 0 | 0 | 0 | 2211.168 | 55.924
chen2024 | HCIP-BTES | 10 | 4.5 | 60 | HCIP-BTES | Polyalphaolefin synthetic oil | 40 | 1023 | none | 0 | 0 | 0 | 0 | 0 | 0 | 0 | 0 | 2234.448 | 55.924
chen2024 | HCIP-BTES | 10 | 4.5 | 60 | HCIP-BTES | Polyalphaolefin synthetic oil | 40 | 1023 | none | 0 | 0 | 0 | 0 | 0 | 0 | 0 | 0 | 2257.728 | 55.924
chen2024 | HCIP-BTES | 10 | 4.5 | 60 | HCIP-BTES | Polyalphaolefin synthetic oil | 40 | 1023 | none | 0 | 0 | 0 | 0 | 0 | 0 | 0 | 0 | 2281.008 | 55.924
chen2024 | HCIP-BTES | 10 | 4.5 | 60 | HCIP-BTES | Polyalphaolefin synthetic oil | 40 | 1023 | none | 0 | 0 | 0 | 0 | 0 | 0 | 0 | 0 | 2304.288 | 55.924
chen2024 | HCIP-BTES | 10 | 4.5 | 60 | HCIP-BTES | Polyalphaolefin synthetic oil | 40 | 1023 | none | 0 | 0 | 0 | 0 | 0 | 0 | 0 | 0 | 2327.568 | 55.924
chen2024 | HCIP-BTES | 10 | 4.5 | 60 | HCIP-BTES | Polyalphaolefin synthetic oil | 40 | 1023 | none | 0 | 0 | 0 | 0 | 0 | 0 | 0 | 0 | 2350.824 | 55.924
chen2024 | HCIP-BTES | 10 | 4.5 | 60 | HCIP-BTES | Polyalphaolefin synthetic oil | 40 | 1023 | none | 0 | 0 | 0 | 0 | 0 | 0 | 0 | 0 | 2375.616 | 55.782
chen2024 | HCIP-BTES | 10 | 4.5 | 60 | HCIP-BTES | Polyalphaolefin synthetic oil | 40 | 1023 | none | 0 | 0 | 0 | 0 | 0 | 0 | 0 | 0 | 2395.44 | 55.802
chen2024 | HCIP-BTES | 10 | 4.5 | 60 | HCIP-BTES | Polyalphaolefin synthetic oil | 40 | 1023 | none | 0 | 0 | 0 | 0 | 0 | 0 | 0 | 0 | 2410.968 | 55.924
chen2024 | HCIP-BTES-TOS | 10 | 4.5 | 60 | HCIP-BTES-TOS | Polyalphaolefin synthetic oil | 40 | 1023 | none | 0 | 0 | 0 | 0 | 0 | 0 | 0 | 0 | 10.968 | 0
chen2024 | HCIP-BTES-TOS | 10 | 4.5 | 60 | HCIP-BTES-TOS | Polyalphaolefin synthetic oil | 40 | 1023 | none | 0 | 0 | 0 | 0 | 0 | 0 | 0 | 0 | 32.88 | 0
chen2024 | HCIP-BTES-TOS | 10 | 4.5 | 60 | HCIP-BTES-TOS | Polyalphaolefin synthetic oil | 40 | 1023 | none | 0 | 0 | 0 | 0 | 0 | 0 | 0 | 0 | 49.32 | 0
chen2024 | HCIP-BTES-TOS | 10 | 4.5 | 60 | HCIP-BTES-TOS | Polyalphaolefin synthetic oil | 40 | 1023 | none | 0 | 0 | 0 | 0 | 0 | 0 | 0 | 0 | 65.76 | 0
chen2024 | HCIP-BTES-TOS | 10 | 4.5 | 60 | HCIP-BTES-TOS | Polyalphaolefin synthetic oil | 40 | 1023 | none | 0 | 0 | 0 | 0 | 0 | 0 | 0 | 0 | 87.672 | 0
chen2024 | HCIP-BTES-TOS | 10 | 4.5 | 60 | HCIP-BTES-TOS | Polyalphaolefin synthetic oil | 40 | 1023 | none | 0 | 0 | 0 | 0 | 0 | 0 | 0 | 0 | 115.08 | 0
chen2024 | HCIP-BTES-TOS | 10 | 4.5 | 60 | HCIP-BTES-TOS | Polyalphaolefin synthetic oil | 40 | 1023 | none | 0 | 0 | 0 | 0 | 0 | 0 | 0 | 0 | 136.992 | 0
chen2024 | HCIP-BTES-TOS | 10 | 4.5 | 60 | HCIP-BTES-TOS | Polyalphaolefin synthetic oil | 40 | 1023 | none | 0 | 0 | 0 | 0 | 0 | 0 | 0 | 0 | 158.904 | 0
chen2024 | HCIP-BTES-TOS | 10 | 4.5 | 60 | HCIP-BTES-TOS | Polyalphaolefin synthetic oil | 40 | 1023 | none | 0 | 0 | 0 | 0 | 0 | 0 | 0 | 0 | 169.872 | 0
chen2024 | HCIP-BTES-TOS | 10 | 4.5 | 60 | HCIP-BTES-TOS | Polyalphaolefin synthetic oil | 40 | 1023 | none | 0 | 0 | 0 | 0 | 0 | 0 | 0 | 0 | 197.256 | 0
chen2024 | HCIP-BTES-TOS | 10 | 4.5 | 60 | HCIP-BTES-TOS | Polyalphaolefin synthetic oil | 40 | 1023 | none | 0 | 0 | 0 | 0 | 0 | 0 | 0 | 0 | 219.168 | 0
chen2024 | HCIP-BTES-TOS | 10 | 4.5 | 60 | HCIP-BTES-TOS | Polyalphaolefin synthetic oil | 40 | 1023 | none | 0 | 0 | 0 | 0 | 0 | 0 | 0 | 0 | 241.104 | 0
chen2024 | HCIP-BTES-TOS | 10 | 4.5 | 60 | HCIP-BTES-TOS | Polyalphaolefin synthetic oil | 40 | 1023 | none | 0 | 0 | 0 | 0 | 0 | 0 | 0 | 0 | 268.488 | 0
chen2024 | HCIP-BTES-TOS | 10 | 4.5 | 60 | HCIP-BTES-TOS | Polyalphaolefin synthetic oil | 40 | 1023 | none | 0 | 0 | 0 | 0 | 0 | 0 | 0 | 0 | 295.896 | 0
chen2024 | HCIP-BTES-TOS | 10 | 4.5 | 60 | HCIP-BTES-TOS | Polyalphaolefin synthetic oil | 40 | 1023 | none | 0 | 0 | 0 | 0 | 0 | 0 | 0 | 0 | 317.808 | 0
chen2024 | HCIP-BTES-TOS | 10 | 4.5 | 60 | HCIP-BTES-TOS | Polyalphaolefin synthetic oil | 40 | 1023 | none | 0 | 0 | 0 | 0 | 0 | 0 | 0 | 0 | 339.72 | 0
chen2024 | HCIP-BTES-TOS | 10 | 4.5 | 60 | HCIP-BTES-TOS | Polyalphaolefin synthetic oil | 40 | 1023 | none | 0 | 0 | 0 | 0 | 0 | 0 | 0 | 0 | 356.16 | 0
chen2024 | HCIP-BTES-TOS | 10 | 4.5 | 60 | HCIP-BTES-TOS | Polyalphaolefin synthetic oil | 40 | 1023 | none | 0 | 0 | 0 | 0 | 0 | 0 | 0 | 0 | 383.568 | 0
chen2024 | HCIP-BTES-TOS | 10 | 4.5 | 60 | HCIP-BTES-TOS | Polyalphaolefin synthetic oil | 40 | 1023 | none | 0 | 0 | 0 | 0 | 0 | 0 | 0 | 0 | 405.48 | 0
chen2024 | HCIP-BTES-TOS | 10 | 4.5 | 60 | HCIP-BTES-TOS | Polyalphaolefin synthetic oil | 40 | 1023 | none | 0 | 0 | 0 | 0 | 0 | 0 | 0 | 0 | 427.392 | 0
chen2024 | HCIP-BTES-TOS | 10 | 4.5 | 60 | HCIP-BTES-TOS | Polyalphaolefin synthetic oil | 40 | 1023 | none | 0 | 0 | 0 | 0 | 0 | 0 | 0 | 0 | 449.304 | 0
chen2024 | HCIP-BTES-TOS | 10 | 4.5 | 60 | HCIP-BTES-TOS | Polyalphaolefin synthetic oil | 40 | 1023 | none | 0 | 0 | 0 | 0 | 0 | 0 | 0 | 0 | 482.184 | 0
chen2024 | HCIP-BTES-TOS | 10 | 4.5 | 60 | HCIP-BTES-TOS | Polyalphaolefin synthetic oil | 40 | 1023 | none | 0 | 0 | 0 | 0 | 0 | 0 | 0 | 0 | 509.592 | 0
chen2024 | HCIP-BTES-TOS | 10 | 4.5 | 60 | HCIP-BTES-TOS | Polyalphaolefin synthetic oil | 40 | 1023 | none | 0 | 0 | 0 | 0 | 0 | 0 | 0 | 0 | 531.504 | 0
chen2024 | HCIP-BTES-TOS | 10 | 4.5 | 60 | HCIP-BTES-TOS | Polyalphaolefin synthetic oil | 40 | 1023 | none | 0 | 0 | 0 | 0 | 0 | 0 | 0 | 0 | 564.384 | 0
chen2024 | HCIP-BTES-TOS | 10 | 4.5 | 60 | HCIP-BTES-TOS | Polyalphaolefin synthetic oil | 40 | 1023 | none | 0 | 0 | 0 | 0 | 0 | 0 | 0 | 0 | 586.296 | 0
chen2024 | HCIP-BTES-TOS | 10 | 4.5 | 60 | HCIP-BTES-TOS | Polyalphaolefin synthetic oil | 40 | 1023 | none | 0 | 0 | 0 | 0 | 0 | 0 | 0 | 0 | 608.208 | 0
chen2024 | HCIP-BTES-TOS | 10 | 4.5 | 60 | HCIP-BTES-TOS | Polyalphaolefin synthetic oil | 40 | 1023 | none | 0 | 0 | 0 | 0 | 0 | 0 | 0 | 0 | 624.648 | 0
chen2024 | HCIP-BTES-TOS | 10 | 4.5 | 60 | HCIP-BTES-TOS | Polyalphaolefin synthetic oil | 40 | 1023 | none | 0 | 0 | 0 | 0 | 0 | 0 | 0 | 0 | 641.088 | 0
chen2024 | HCIP-BTES-TOS | 10 | 4.5 | 60 | HCIP-BTES-TOS | Polyalphaolefin synthetic oil | 40 | 1023 | none | 0 | 0 | 0 | 0 | 0 | 0 | 0 | 0 | 668.496 | 0
chen2024 | HCIP-BTES-TOS | 10 | 4.5 | 60 | HCIP-BTES-TOS | Polyalphaolefin synthetic oil | 40 | 1023 | none | 0 | 0 | 0 | 0 | 0 | 0 | 0 | 0 | 690.408 | 0
chen2024 | HCIP-BTES-TOS | 10 | 4.5 | 60 | HCIP-BTES-TOS | Polyalphaolefin synthetic oil | 40 | 1023 | none | 0 | 0 | 0 | 0 | 0 | 0 | 0 | 0 | 717.816 | 0
chen2024 | HCIP-BTES-TOS | 10 | 4.5 | 60 | HCIP-BTES-TOS | Polyalphaolefin synthetic oil | 40 | 1023 | none | 0 | 0 | 0 | 0 | 0 | 0 | 0 | 0 | 739.728 | 0
chen2024 | HCIP-BTES-TOS | 10 | 4.5 | 60 | HCIP-BTES-TOS | Polyalphaolefin synthetic oil | 40 | 1023 | none | 0 | 0 | 0 | 0 | 0 | 0 | 0 | 0 | 767.112 | 0
chen2024 | HCIP-BTES-TOS | 10 | 4.5 | 60 | HCIP-BTES-TOS | Polyalphaolefin synthetic oil | 40 | 1023 | none | 0 | 0 | 0 | 0 | 0 | 0 | 0 | 0 | 794.52 | 0
chen2024 | HCIP-BTES-TOS | 10 | 4.5 | 60 | HCIP-BTES-TOS | Polyalphaolefin synthetic oil | 40 | 1023 | none | 0 | 0 | 0 | 0 | 0 | 0 | 0 | 0 | 832.872 | 0
chen2024 | HCIP-BTES-TOS | 10 | 4.5 | 60 | HCIP-BTES-TOS | Polyalphaolefin synthetic oil | 40 | 1023 | none | 0 | 0 | 0 | 0 | 0 | 0 | 0 | 0 | 876.72 | 0
chen2024 | HCIP-BTES-TOS | 10 | 4.5 | 60 | HCIP-BTES-TOS | Polyalphaolefin synthetic oil | 40 | 1023 | none | 0 | 0 | 0 | 0 | 0 | 0 | 0 | 0 | 898.632 | 0.516
chen2024 | HCIP-BTES-TOS | 10 | 4.5 | 60 | HCIP-BTES-TOS | Polyalphaolefin synthetic oil | 40 | 1023 | none | 0 | 0 | 0 | 0 | 0 | 0 | 0 | 0 | 923.208 | 0.958
chen2024 | HCIP-BTES-TOS | 10 | 4.5 | 60 | HCIP-BTES-TOS | Polyalphaolefin synthetic oil | 40 | 1023 | none | 0 | 0 | 0 | 0 | 0 | 0 | 0 | 0 | 944.568 | 1.289
chen2024 | HCIP-BTES-TOS | 10 | 4.5 | 60 | HCIP-BTES-TOS | Polyalphaolefin synthetic oil | 40 | 1023 | none | 0 | 0 | 0 | 0 | 0 | 0 | 0 | 0 | 965.904 | 1.82
chen2024 | HCIP-BTES-TOS | 10 | 4.5 | 60 | HCIP-BTES-TOS | Polyalphaolefin synthetic oil | 40 | 1023 | none | 0 | 0 | 0 | 0 | 0 | 0 | 0 | 0 | 990.336 | 2.137
chen2024 | HCIP-BTES-TOS | 10 | 4.5 | 60 | HCIP-BTES-TOS | Polyalphaolefin synthetic oil | 40 | 1023 | none | 0 | 0 | 0 | 0 | 0 | 0 | 0 | 0 | 1012.44 | 2.459
chen2024 | HCIP-BTES-TOS | 10 | 4.5 | 60 | HCIP-BTES-TOS | Polyalphaolefin synthetic oil | 40 | 1023 | none | 0 | 0 | 0 | 0 | 0 | 0 | 0 | 0 | 1035.72 | 2.875
chen2024 | HCIP-BTES-TOS | 10 | 4.5 | 60 | HCIP-BTES-TOS | Polyalphaolefin synthetic oil | 40 | 1023 | none | 0 | 0 | 0 | 0 | 0 | 0 | 0 | 0 | 1059 | 2.885
chen2024 | HCIP-BTES-TOS | 10 | 4.5 | 60 | HCIP-BTES-TOS | Polyalphaolefin synthetic oil | 40 | 1023 | none | 0 | 0 | 0 | 0 | 0 | 0 | 0 | 0 | 1082.28 | 2.875
chen2024 | HCIP-BTES-TOS | 10 | 4.5 | 60 | HCIP-BTES-TOS | Polyalphaolefin synthetic oil | 40 | 1023 | none | 0 | 0 | 0 | 0 | 0 | 0 | 0 | 0 | 1105.56 | 2.916
chen2024 | HCIP-BTES-TOS | 10 | 4.5 | 60 | HCIP-BTES-TOS | Polyalphaolefin synthetic oil | 40 | 1023 | none | 0 | 0 | 0 | 0 | 0 | 0 | 0 | 0 | 1128.816 | 2.916
chen2024 | HCIP-BTES-TOS | 10 | 4.5 | 60 | HCIP-BTES-TOS | Polyalphaolefin synthetic oil | 40 | 1023 | none | 0 | 0 | 0 | 0 | 0 | 0 | 0 | 0 | 1152.096 | 2.916
chen2024 | HCIP-BTES-TOS | 10 | 4.5 | 60 | HCIP-BTES-TOS | Polyalphaolefin synthetic oil | 40 | 1023 | none | 0 | 0 | 0 | 0 | 0 | 0 | 0 | 0 | 1175.376 | 2.916
chen2024 | HCIP-BTES-TOS | 10 | 4.5 | 60 | HCIP-BTES-TOS | Polyalphaolefin synthetic oil | 40 | 1023 | none | 0 | 0 | 0 | 0 | 0 | 0 | 0 | 0 | 1198.656 | 2.987
chen2024 | HCIP-BTES-TOS | 10 | 4.5 | 60 | HCIP-BTES-TOS | Polyalphaolefin synthetic oil | 40 | 1023 | none | 0 | 0 | 0 | 0 | 0 | 0 | 0 | 0 | 1221.936 | 3.369
chen2024 | HCIP-BTES-TOS | 10 | 4.5 | 60 | HCIP-BTES-TOS | Polyalphaolefin synthetic oil | 40 | 1023 | none | 0 | 0 | 0 | 0 | 0 | 0 | 0 | 0 | 1245.216 | 3.778
chen2024 | HCIP-BTES-TOS | 10 | 4.5 | 60 | HCIP-BTES-TOS | Polyalphaolefin synthetic oil | 40 | 1023 | none | 0 | 0 | 0 | 0 | 0 | 0 | 0 | 0 | 1268.496 | 3.89
chen2024 | HCIP-BTES-TOS | 10 | 4.5 | 60 | HCIP-BTES-TOS | Polyalphaolefin synthetic oil | 40 | 1023 | none | 0 | 0 | 0 | 0 | 0 | 0 | 0 | 0 | 1291.752 | 3.89
chen2024 | HCIP-BTES-TOS | 10 | 4.5 | 60 | HCIP-BTES-TOS | Polyalphaolefin synthetic oil | 40 | 1023 | none | 0 | 0 | 0 | 0 | 0 | 0 | 0 | 0 | 1315.032 | 3.89
chen2024 | HCIP-BTES-TOS | 10 | 4.5 | 60 | HCIP-BTES-TOS | Polyalphaolefin synthetic oil | 40 | 1023 | none | 0 | 0 | 0 | 0 | 0 | 0 | 0 | 0 | 1338.312 | 3.89
chen2024 | HCIP-BTES-TOS | 10 | 4.5 | 60 | HCIP-BTES-TOS | Polyalphaolefin synthetic oil | 40 | 1023 | none | 0 | 0 | 0 | 0 | 0 | 0 | 0 | 0 | 1361.592 | 3.89
chen2024 | HCIP-BTES-TOS | 10 | 4.5 | 60 | HCIP-BTES-TOS | Polyalphaolefin synthetic oil | 40 | 1023 | none | 0 | 0 | 0 | 0 | 0 | 0 | 0 | 0 | 1384.872 | 3.89
chen2024 | HCIP-BTES-TOS | 10 | 4.5 | 60 | HCIP-BTES-TOS | Polyalphaolefin synthetic oil | 40 | 1023 | none | 0 | 0 | 0 | 0 | 0 | 0 | 0 | 0 | 1408.152 | 3.89
chen2024 | HCIP-BTES-TOS | 10 | 4.5 | 60 | HCIP-BTES-TOS | Polyalphaolefin synthetic oil | 40 | 1023 | none | 0 | 0 | 0 | 0 | 0 | 0 | 0 | 0 | 1431.432 | 3.89
chen2024 | HCIP-BTES-TOS | 10 | 4.5 | 60 | HCIP-BTES-TOS | Polyalphaolefin synthetic oil | 40 | 1023 | none | 0 | 0 | 0 | 0 | 0 | 0 | 0 | 0 | 1454.688 | 3.89
chen2024 | HCIP-BTES-TOS | 10 | 4.5 | 60 | HCIP-BTES-TOS | Polyalphaolefin synthetic oil | 40 | 1023 | none | 0 | 0 | 0 | 0 | 0 | 0 | 0 | 0 | 1477.968 | 3.89
chen2024 | HCIP-BTES-TOS | 10 | 4.5 | 60 | HCIP-BTES-TOS | Polyalphaolefin synthetic oil | 40 | 1023 | none | 0 | 0 | 0 | 0 | 0 | 0 | 0 | 0 | 1501.248 | 3.89
chen2024 | HCIP-BTES-TOS | 10 | 4.5 | 60 | HCIP-BTES-TOS | Polyalphaolefin synthetic oil | 40 | 1023 | none | 0 | 0 | 0 | 0 | 0 | 0 | 0 | 0 | 1524.528 | 3.89
chen2024 | HCIP-BTES-TOS | 10 | 4.5 | 60 | HCIP-BTES-TOS | Polyalphaolefin synthetic oil | 40 | 1023 | none | 0 | 0 | 0 | 0 | 0 | 0 | 0 | 0 | 1547.808 | 3.89
chen2024 | HCIP-BTES-TOS | 10 | 4.5 | 60 | HCIP-BTES-TOS | Polyalphaolefin synthetic oil | 40 | 1023 | none | 0 | 0 | 0 | 0 | 0 | 0 | 0 | 0 | 1571.088 | 3.89
chen2024 | HCIP-BTES-TOS | 10 | 4.5 | 60 | HCIP-BTES-TOS | Polyalphaolefin synthetic oil | 40 | 1023 | none | 0 | 0 | 0 | 0 | 0 | 0 | 0 | 0 | 1594.344 | 3.89
chen2024 | HCIP-BTES-TOS | 10 | 4.5 | 60 | HCIP-BTES-TOS | Polyalphaolefin synthetic oil | 40 | 1023 | none | 0 | 0 | 0 | 0 | 0 | 0 | 0 | 0 | 1617.624 | 3.89
chen2024 | HCIP-BTES-TOS | 10 | 4.5 | 60 | HCIP-BTES-TOS | Polyalphaolefin synthetic oil | 40 | 1023 | none | 0 | 0 | 0 | 0 | 0 | 0 | 0 | 0 | 1640.904 | 3.89
chen2024 | HCIP-BTES-TOS | 10 | 4.5 | 60 | HCIP-BTES-TOS | Polyalphaolefin synthetic oil | 40 | 1023 | none | 0 | 0 | 0 | 0 | 0 | 0 | 0 | 0 | 1664.184 | 3.89
chen2024 | HCIP-BTES-TOS | 10 | 4.5 | 60 | HCIP-BTES-TOS | Polyalphaolefin synthetic oil | 40 | 1023 | none | 0 | 0 | 0 | 0 | 0 | 0 | 0 | 0 | 1687.464 | 3.89
chen2024 | HCIP-BTES-TOS | 10 | 4.5 | 60 | HCIP-BTES-TOS | Polyalphaolefin synthetic oil | 40 | 1023 | none | 0 | 0 | 0 | 0 | 0 | 0 | 0 | 0 | 1710.744 | 3.89
chen2024 | HCIP-BTES-TOS | 10 | 4.5 | 60 | HCIP-BTES-TOS | Polyalphaolefin synthetic oil | 40 | 1023 | none | 0 | 0 | 0 | 0 | 0 | 0 | 0 | 0 | 1734.024 | 3.89
chen2024 | HCIP-BTES-TOS | 10 | 4.5 | 60 | HCIP-BTES-TOS | Polyalphaolefin synthetic oil | 40 | 1023 | none | 0 | 0 | 0 | 0 | 0 | 0 | 0 | 0 | 1757.28 | 3.89
chen2024 | HCIP-BTES-TOS | 10 | 4.5 | 60 | HCIP-BTES-TOS | Polyalphaolefin synthetic oil | 40 | 1023 | none | 0 | 0 | 0 | 0 | 0 | 0 | 0 | 0 | 1780.56 | 3.89
chen2024 | HCIP-BTES-TOS | 10 | 4.5 | 60 | HCIP-BTES-TOS | Polyalphaolefin synthetic oil | 40 | 1023 | none | 0 | 0 | 0 | 0 | 0 | 0 | 0 | 0 | 1803.84 | 3.91
chen2024 | HCIP-BTES-TOS | 10 | 4.5 | 60 | HCIP-BTES-TOS | Polyalphaolefin synthetic oil | 40 | 1023 | none | 0 | 0 | 0 | 0 | 0 | 0 | 0 | 0 | 1827.12 | 3.91
chen2024 | HCIP-BTES-TOS | 10 | 4.5 | 60 | HCIP-BTES-TOS | Polyalphaolefin synthetic oil | 40 | 1023 | none | 0 | 0 | 0 | 0 | 0 | 0 | 0 | 0 | 1850.4 | 3.95
chen2024 | HCIP-BTES-TOS | 10 | 4.5 | 60 | HCIP-BTES-TOS | Polyalphaolefin synthetic oil | 40 | 1023 | none | 0 | 0 | 0 | 0 | 0 | 0 | 0 | 0 | 1873.68 | 4.001
chen2024 | HCIP-BTES-TOS | 10 | 4.5 | 60 | HCIP-BTES-TOS | Polyalphaolefin synthetic oil | 40 | 1023 | none | 0 | 0 | 0 | 0 | 0 | 0 | 0 | 0 | 1896.936 | 3.961
chen2024 | HCIP-BTES-TOS | 10 | 4.5 | 60 | HCIP-BTES-TOS | Polyalphaolefin synthetic oil | 40 | 1023 | none | 0 | 0 | 0 | 0 | 0 | 0 | 0 | 0 | 1920.216 | 4.316
chen2024 | HCIP-BTES-TOS | 10 | 4.5 | 60 | HCIP-BTES-TOS | Polyalphaolefin synthetic oil | 40 | 1023 | none | 0 | 0 | 0 | 0 | 0 | 0 | 0 | 0 | 1953.192 | 4.888
chen2024 | HCIP-BTES-TOS | 10 | 4.5 | 60 | HCIP-BTES-TOS | Polyalphaolefin synthetic oil | 40 | 1023 | none | 0 | 0 | 0 | 0 | 0 | 0 | 0 | 0 | 1978.416 | 4.924
chen2024 | HCIP-BTES-TOS | 10 | 4.5 | 60 | HCIP-BTES-TOS | Polyalphaolefin synthetic oil | 40 | 1023 | none | 0 | 0 | 0 | 0 | 0 | 0 | 0 | 0 | 2001.696 | 4.924
chen2024 | HCIP-BTES-TOS | 10 | 4.5 | 60 | HCIP-BTES-TOS | Polyalphaolefin synthetic oil | 40 | 1023 | none | 0 | 0 | 0 | 0 | 0 | 0 | 0 | 0 | 2024.976 | 4.924
chen2024 | HCIP-BTES-TOS | 10 | 4.5 | 60 | HCIP-BTES-TOS | Polyalphaolefin synthetic oil | 40 | 1023 | none | 0 | 0 | 0 | 0 | 0 | 0 | 0 | 0 | 2048.232 | 4.924
chen2024 | HCIP-BTES-TOS | 10 | 4.5 | 60 | HCIP-BTES-TOS | Polyalphaolefin synthetic oil | 40 | 1023 | none | 0 | 0 | 0 | 0 | 0 | 0 | 0 | 0 | 2071.512 | 4.924
chen2024 | HCIP-BTES-TOS | 10 | 4.5 | 60 | HCIP-BTES-TOS | Polyalphaolefin synthetic oil | 40 | 1023 | none | 0 | 0 | 0 | 0 | 0 | 0 | 0 | 0 | 2094.792 | 4.924
chen2024 | HCIP-BTES-TOS | 10 | 4.5 | 60 | HCIP-BTES-TOS | Polyalphaolefin synthetic oil | 40 | 1023 | none | 0 | 0 | 0 | 0 | 0 | 0 | 0 | 0 | 2118.072 | 4.924
chen2024 | HCIP-BTES-TOS | 10 | 4.5 | 60 | HCIP-BTES-TOS | Polyalphaolefin synthetic oil | 40 | 1023 | none | 0 | 0 | 0 | 0 | 0 | 0 | 0 | 0 | 2142.504 | 4.912
chen2024 | HCIP-BTES-TOS | 10 | 4.5 | 60 | HCIP-BTES-TOS | Polyalphaolefin synthetic oil | 40 | 1023 | none | 0 | 0 | 0 | 0 | 0 | 0 | 0 | 0 | 2164.632 | 5.046
chen2024 | HCIP-BTES-TOS | 10 | 4.5 | 60 | HCIP-BTES-TOS | Polyalphaolefin synthetic oil | 40 | 1023 | none | 0 | 0 | 0 | 0 | 0 | 0 | 0 | 0 | 2187.912 | 5.421
chen2024 | HCIP-BTES-TOS | 10 | 4.5 | 60 | HCIP-BTES-TOS | Polyalphaolefin synthetic oil | 40 | 1023 | none | 0 | 0 | 0 | 0 | 0 | 0 | 0 | 0 | 2211.168 | 6.009
chen2024 | HCIP-BTES-TOS | 10 | 4.5 | 60 | HCIP-BTES-TOS | Polyalphaolefin synthetic oil | 40 | 1023 | none | 0 | 0 | 0 | 0 | 0 | 0 | 0 | 0 | 2242.224 | 6.887
chen2024 | HCIP-BTES-TOS | 10 | 4.5 | 60 | HCIP-BTES-TOS | Polyalphaolefin synthetic oil | 40 | 1023 | none | 0 | 0 | 0 | 0 | 0 | 0 | 0 | 0 | 2284.896 | 6.973
chen2024 | HCIP-BTES-TOS | 10 | 4.5 | 60 | HCIP-BTES-TOS | Polyalphaolefin synthetic oil | 40 | 1023 | none | 0 | 0 | 0 | 0 | 0 | 0 | 0 | 0 | 2308.152 | 6.993
chen2024 | HCIP-BTES-TOS | 10 | 4.5 | 60 | HCIP-BTES-TOS | Polyalphaolefin synthetic oil | 40 | 1023 | none | 0 | 0 | 0 | 0 | 0 | 0 | 0 | 0 | 2331.432 | 6.993
chen2024 | HCIP-BTES-TOS | 10 | 4.5 | 60 | HCIP-BTES-TOS | Polyalphaolefin synthetic oil | 40 | 1023 | none | 0 | 0 | 0 | 0 | 0 | 0 | 0 | 0 | 2354.712 | 6.993
chen2024 | HCIP-BTES-TOS | 10 | 4.5 | 60 | HCIP-BTES-TOS | Polyalphaolefin synthetic oil | 40 | 1023 | none | 0 | 0 | 0 | 0 | 0 | 0 | 0 | 0 | 2377.992 | 6.932
chen2024 | HCIP-BTES-TOS | 10 | 4.5 | 60 | HCIP-BTES-TOS | Polyalphaolefin synthetic oil | 40 | 1023 | none | 0 | 0 | 0 | 0 | 0 | 0 | 0 | 0 | 2393.52 | 6.932
chen2024 | HCIP-BTES-DTOS | 10 | 4.5 | 60 | HCIP-BTES-DTOS | Polyalphaolefin synthetic oil | 40 | 1023 | none | 0 | 0 | 0 | 0 | 0 | 0 | 0 | 0 | 11.568 | 0
chen2024 | HCIP-BTES-DTOS | 10 | 4.5 | 60 | HCIP-BTES-DTOS | Polyalphaolefin synthetic oil | 40 | 1023 | none | 0 | 0 | 0 | 0 | 0 | 0 | 0 | 0 | 34.848 | 0
chen2024 | HCIP-BTES-DTOS | 10 | 4.5 | 60 | HCIP-BTES-DTOS | Polyalphaolefin synthetic oil | 40 | 1023 | none | 0 | 0 | 0 | 0 | 0 | 0 | 0 | 0 | 58.104 | 0
chen2024 | HCIP-BTES-DTOS | 10 | 4.5 | 60 | HCIP-BTES-DTOS | Polyalphaolefin synthetic oil | 40 | 1023 | none | 0 | 0 | 0 | 0 | 0 | 0 | 0 | 0 | 81.384 | 0
chen2024 | HCIP-BTES-DTOS | 10 | 4.5 | 60 | HCIP-BTES-DTOS | Polyalphaolefin synthetic oil | 40 | 1023 | none | 0 | 0 | 0 | 0 | 0 | 0 | 0 | 0 | 104.664 | 0
chen2024 | HCIP-BTES-DTOS | 10 | 4.5 | 60 | HCIP-BTES-DTOS | Polyalphaolefin synthetic oil | 40 | 1023 | none | 0 | 0 | 0 | 0 | 0 | 0 | 0 | 0 | 127.944 | 0
chen2024 | HCIP-BTES-DTOS | 10 | 4.5 | 60 | HCIP-BTES-DTOS | Polyalphaolefin synthetic oil | 40 | 1023 | none | 0 | 0 | 0 | 0 | 0 | 0 | 0 | 0 | 151.224 | 0
chen2024 | HCIP-BTES-DTOS | 10 | 4.5 | 60 | HCIP-BTES-DTOS | Polyalphaolefin synthetic oil | 40 | 1023 | none | 0 | 0 | 0 | 0 | 0 | 0 | 0 | 0 | 174.504 | 0
chen2024 | HCIP-BTES-DTOS | 10 | 4.5 | 60 | HCIP-BTES-DTOS | Polyalphaolefin synthetic oil | 40 | 1023 | none | 0 | 0 | 0 | 0 | 0 | 0 | 0 | 0 | 197.784 | 0
chen2024 | HCIP-BTES-DTOS | 10 | 4.5 | 60 | HCIP-BTES-DTOS | Polyalphaolefin synthetic oil | 40 | 1023 | none | 0 | 0 | 0 | 0 | 0 | 0 | 0 | 0 | 221.04 | 0
chen2024 | HCIP-BTES-DTOS | 10 | 4.5 | 60 | HCIP-BTES-DTOS | Polyalphaolefin synthetic oil | 40 | 1023 | none | 0 | 0 | 0 | 0 | 0 | 0 | 0 | 0 | 244.32 | 0
chen2024 | HCIP-BTES-DTOS | 10 | 4.5 | 60 | HCIP-BTES-DTOS | Polyalphaolefin synthetic oil | 40 | 1023 | none | 0 | 0 | 0 | 0 | 0 | 0 | 0 | 0 | 267.6 | 0
chen2024 | HCIP-BTES-DTOS | 10 | 4.5 | 60 | HCIP-BTES-DTOS | Polyalphaolefin synthetic oil | 40 | 1023 | none | 0 | 0 | 0 | 0 | 0 | 0 | 0 | 0 | 290.88 | 0
chen2024 | HCIP-BTES-DTOS | 10 | 4.5 | 60 | HCIP-BTES-DTOS | Polyalphaolefin synthetic oil | 40 | 1023 | none | 0 | 0 | 0 | 0 | 0 | 0 | 0 | 0 | 314.16 | 0
chen2024 | HCIP-BTES-DTOS | 10 | 4.5 | 60 | HCIP-BTES-DTOS | Polyalphaolefin synthetic oil | 40 | 1023 | none | 0 | 0 | 0 | 0 | 0 | 0 | 0 | 0 | 337.44 | 0
chen2024 | HCIP-BTES-DTOS | 10 | 4.5 | 60 | HCIP-BTES-DTOS | Polyalphaolefin synthetic oil | 40 | 1023 | none | 0 | 0 | 0 | 0 | 0 | 0 | 0 | 0 | 360.696 | 0
chen2024 | HCIP-BTES-DTOS | 10 | 4.5 | 60 | HCIP-BTES-DTOS | Polyalphaolefin synthetic oil | 40 | 1023 | none | 0 | 0 | 0 | 0 | 0 | 0 | 0 | 0 | 383.976 | 0
chen2024 | HCIP-BTES-DTOS | 10 | 4.5 | 60 | HCIP-BTES-DTOS | Polyalphaolefin synthetic oil | 40 | 1023 | none | 0 | 0 | 0 | 0 | 0 | 0 | 0 | 0 | 407.256 | 0
chen2024 | HCIP-BTES-DTOS | 10 | 4.5 | 60 | HCIP-BTES-DTOS | Polyalphaolefin synthetic oil | 40 | 1023 | none | 0 | 0 | 0 | 0 | 0 | 0 | 0 | 0 | 430.536 | 0
chen2024 | HCIP-BTES-DTOS | 10 | 4.5 | 60 | HCIP-BTES-DTOS | Polyalphaolefin synthetic oil | 40 | 1023 | none | 0 | 0 | 0 | 0 | 0 | 0 | 0 | 0 | 453.816 | 0
chen2024 | HCIP-BTES-DTOS | 10 | 4.5 | 60 | HCIP-BTES-DTOS | Polyalphaolefin synthetic oil | 40 | 1023 | none | 0 | 0 | 0 | 0 | 0 | 0 | 0 | 0 | 477.096 | 0
chen2024 | HCIP-BTES-DTOS | 10 | 4.5 | 60 | HCIP-BTES-DTOS | Polyalphaolefin synthetic oil | 40 | 1023 | none | 0 | 0 | 0 | 0 | 0 | 0 | 0 | 0 | 500.376 | 0
chen2024 | HCIP-BTES-DTOS | 10 | 4.5 | 60 | HCIP-BTES-DTOS | Polyalphaolefin synthetic oil | 40 | 1023 | none | 0 | 0 | 0 | 0 | 0 | 0 | 0 | 0 | 523.632 | 0
chen2024 | HCIP-BTES-DTOS | 10 | 4.5 | 60 | HCIP-BTES-DTOS | Polyalphaolefin synthetic oil | 40 | 1023 | none | 0 | 0 | 0 | 0 | 0 | 0 | 0 | 0 | 546.912 | 0
chen2024 | HCIP-BTES-DTOS | 10 | 4.5 | 60 | HCIP-BTES-DTOS | Polyalphaolefin synthetic oil | 40 | 1023 | none | 0 | 0 | 0 | 0 | 0 | 0 | 0 | 0 | 570.192 | 0
chen2024 | HCIP-BTES-DTOS | 10 | 4.5 | 60 | HCIP-BTES-DTOS | Polyalphaolefin synthetic oil | 40 | 1023 | none | 0 | 0 | 0 | 0 | 0 | 0 | 0 | 0 | 593.472 | 0
chen2024 | HCIP-BTES-DTOS | 10 | 4.5 | 60 | HCIP-BTES-DTOS | Polyalphaolefin synthetic oil | 40 | 1023 | none | 0 | 0 | 0 | 0 | 0 | 0 | 0 | 0 | 616.752 | 0
chen2024 | HCIP-BTES-DTOS | 10 | 4.5 | 60 | HCIP-BTES-DTOS | Polyalphaolefin synthetic oil | 40 | 1023 | none | 0 | 0 | 0 | 0 | 0 | 0 | 0 | 0 | 640.032 | 0
chen2024 | HCIP-BTES-DTOS | 10 | 4.5 | 60 | HCIP-BTES-DTOS | Polyalphaolefin synthetic oil | 40 | 1023 | none | 0 | 0 | 0 | 0 | 0 | 0 | 0 | 0 | 663.312 | 0
chen2024 | HCIP-BTES-DTOS | 10 | 4.5 | 60 | HCIP-BTES-DTOS | Polyalphaolefin synthetic oil | 40 | 1023 | none | 0 | 0 | 0 | 0 | 0 | 0 | 0 | 0 | 686.568 | 0
chen2024 | HCIP-BTES-DTOS | 10 | 4.5 | 60 | HCIP-BTES-DTOS | Polyalphaolefin synthetic oil | 40 | 1023 | none | 0 | 0 | 0 | 0 | 0 | 0 | 0 | 0 | 709.848 | 0
chen2024 | HCIP-BTES-DTOS | 10 | 4.5 | 60 | HCIP-BTES-DTOS | Polyalphaolefin synthetic oil | 40 | 1023 | none | 0 | 0 | 0 | 0 | 0 | 0 | 0 | 0 | 733.128 | 0
chen2024 | HCIP-BTES-DTOS | 10 | 4.5 | 60 | HCIP-BTES-DTOS | Polyalphaolefin synthetic oil | 40 | 1023 | none | 0 | 0 | 0 | 0 | 0 | 0 | 0 | 0 | 756.408 | 0
chen2024 | HCIP-BTES-DTOS | 10 | 4.5 | 60 | HCIP-BTES-DTOS | Polyalphaolefin synthetic oil | 40 | 1023 | none | 0 | 0 | 0 | 0 | 0 | 0 | 0 | 0 | 779.688 | 0
chen2024 | HCIP-BTES-DTOS | 10 | 4.5 | 60 | HCIP-BTES-DTOS | Polyalphaolefin synthetic oil | 40 | 1023 | none | 0 | 0 | 0 | 0 | 0 | 0 | 0 | 0 | 802.968 | 0
chen2024 | HCIP-BTES-DTOS | 10 | 4.5 | 60 | HCIP-BTES-DTOS | Polyalphaolefin synthetic oil | 40 | 1023 | none | 0 | 0 | 0 | 0 | 0 | 0 | 0 | 0 | 826.224 | 0
chen2024 | HCIP-BTES-DTOS | 10 | 4.5 | 60 | HCIP-BTES-DTOS | Polyalphaolefin synthetic oil | 40 | 1023 | none | 0 | 0 | 0 | 0 | 0 | 0 | 0 | 0 | 849.504 | 0
chen2024 | HCIP-BTES-DTOS | 10 | 4.5 | 60 | HCIP-BTES-DTOS | Polyalphaolefin synthetic oil | 40 | 1023 | none | 0 | 0 | 0 | 0 | 0 | 0 | 0 | 0 | 872.784 | 0
chen2024 | HCIP-BTES-DTOS | 10 | 4.5 | 60 | HCIP-BTES-DTOS | Polyalphaolefin synthetic oil | 40 | 1023 | none | 0 | 0 | 0 | 0 | 0 | 0 | 0 | 0 | 895.104 | 0
chen2024 | HCIP-BTES-DTOS | 10 | 4.5 | 60 | HCIP-BTES-DTOS | Polyalphaolefin synthetic oil | 40 | 1023 | none | 0 | 0 | 0 | 0 | 0 | 0 | 0 | 0 | 917.4 | 0
chen2024 | HCIP-BTES-DTOS | 10 | 4.5 | 60 | HCIP-BTES-DTOS | Polyalphaolefin synthetic oil | 40 | 1023 | none | 0 | 0 | 0 | 0 | 0 | 0 | 0 | 0 | 950.376 | 0
chen2024 | HCIP-BTES-DTOS | 10 | 4.5 | 60 | HCIP-BTES-DTOS | Polyalphaolefin synthetic oil | 40 | 1023 | none | 0 | 0 | 0 | 0 | 0 | 0 | 0 | 0 | 973.656 | 0
chen2024 | HCIP-BTES-DTOS | 10 | 4.5 | 60 | HCIP-BTES-DTOS | Polyalphaolefin synthetic oil | 40 | 1023 | none | 0 | 0 | 0 | 0 | 0 | 0 | 0 | 0 | 996.936 | 0
chen2024 | HCIP-BTES-DTOS | 10 | 4.5 | 60 | HCIP-BTES-DTOS | Polyalphaolefin synthetic oil | 40 | 1023 | none | 0 | 0 | 0 | 0 | 0 | 0 | 0 | 0 | 1020.216 | 0
chen2024 | HCIP-BTES-DTOS | 10 | 4.5 | 60 | HCIP-BTES-DTOS | Polyalphaolefin synthetic oil | 40 | 1023 | none | 0 | 0 | 0 | 0 | 0 | 0 | 0 | 0 | 1043.472 | 0
chen2024 | HCIP-BTES-DTOS | 10 | 4.5 | 60 | HCIP-BTES-DTOS | Polyalphaolefin synthetic oil | 40 | 1023 | none | 0 | 0 | 0 | 0 | 0 | 0 | 0 | 0 | 1066.752 | 0
chen2024 | HCIP-BTES-DTOS | 10 | 4.5 | 60 | HCIP-BTES-DTOS | Polyalphaolefin synthetic oil | 40 | 1023 | none | 0 | 0 | 0 | 0 | 0 | 0 | 0 | 0 | 1090.032 | 0
chen2024 | HCIP-BTES-DTOS | 10 | 4.5 | 60 | HCIP-BTES-DTOS | Polyalphaolefin synthetic oil | 40 | 1023 | none | 0 | 0 | 0 | 0 | 0 | 0 | 0 | 0 | 1113.312 | 0
chen2024 | HCIP-BTES-DTOS | 10 | 4.5 | 60 | HCIP-BTES-DTOS | Polyalphaolefin synthetic oil | 40 | 1023 | none | 0 | 0 | 0 | 0 | 0 | 0 | 0 | 0 | 1136.592 | 0
chen2024 | HCIP-BTES-DTOS | 10 | 4.5 | 60 | HCIP-BTES-DTOS | Polyalphaolefin synthetic oil | 40 | 1023 | none | 0 | 0 | 0 | 0 | 0 | 0 | 0 | 0 | 1159.872 | 0
chen2024 | HCIP-BTES-DTOS | 10 | 4.5 | 60 | HCIP-BTES-DTOS | Polyalphaolefin synthetic oil | 40 | 1023 | none | 0 | 0 | 0 | 0 | 0 | 0 | 0 | 0 | 1183.128 | 0
chen2024 | HCIP-BTES-DTOS | 10 | 4.5 | 60 | HCIP-BTES-DTOS | Polyalphaolefin synthetic oil | 40 | 1023 | none | 0 | 0 | 0 | 0 | 0 | 0 | 0 | 0 | 1206.408 | 0
chen2024 | HCIP-BTES-DTOS | 10 | 4.5 | 60 | HCIP-BTES-DTOS | Polyalphaolefin synthetic oil | 40 | 1023 | none | 0 | 0 | 0 | 0 | 0 | 0 | 0 | 0 | 1229.688 | 0
chen2024 | HCIP-BTES-DTOS | 10 | 4.5 | 60 | HCIP-BTES-DTOS | Polyalphaolefin synthetic oil | 40 | 1023 | none | 0 | 0 | 0 | 0 | 0 | 0 | 0 | 0 | 1252.968 | 0
chen2024 | HCIP-BTES-DTOS | 10 | 4.5 | 60 | HCIP-BTES-DTOS | Polyalphaolefin synthetic oil | 40 | 1023 | none | 0 | 0 | 0 | 0 | 0 | 0 | 0 | 0 | 1274.304 | 0.019
chen2024 | HCIP-BTES-DTOS | 10 | 4.5 | 60 | HCIP-BTES-DTOS | Polyalphaolefin synthetic oil | 40 | 1023 | none | 0 | 0 | 0 | 0 | 0 | 0 | 0 | 0 | 1293.696 | 0.613
chen2024 | HCIP-BTES-DTOS | 10 | 4.5 | 60 | HCIP-BTES-DTOS | Polyalphaolefin synthetic oil | 40 | 1023 | none | 0 | 0 | 0 | 0 | 0 | 0 | 0 | 0 | 1316.976 | 0.847
chen2024 | HCIP-BTES-DTOS | 10 | 4.5 | 60 | HCIP-BTES-DTOS | Polyalphaolefin synthetic oil | 40 | 1023 | none | 0 | 0 | 0 | 0 | 0 | 0 | 0 | 0 | 1342.2 | 0.907
chen2024 | HCIP-BTES-DTOS | 10 | 4.5 | 60 | HCIP-BTES-DTOS | Polyalphaolefin synthetic oil | 40 | 1023 | none | 0 | 0 | 0 | 0 | 0 | 0 | 0 | 0 | 1365.48 | 0.907
chen2024 | HCIP-BTES-DTOS | 10 | 4.5 | 60 | HCIP-BTES-DTOS | Polyalphaolefin synthetic oil | 40 | 1023 | none | 0 | 0 | 0 | 0 | 0 | 0 | 0 | 0 | 1388.736 | 0.907
chen2024 | HCIP-BTES-DTOS | 10 | 4.5 | 60 | HCIP-BTES-DTOS | Polyalphaolefin synthetic oil | 40 | 1023 | none | 0 | 0 | 0 | 0 | 0 | 0 | 0 | 0 | 1412.016 | 0.907
chen2024 | HCIP-BTES-DTOS | 10 | 4.5 | 60 | HCIP-BTES-DTOS | Polyalphaolefin synthetic oil | 40 | 1023 | none | 0 | 0 | 0 | 0 | 0 | 0 | 0 | 0 | 1435.296 | 0.907
chen2024 | HCIP-BTES-DTOS | 10 | 4.5 | 60 | HCIP-BTES-DTOS | Polyalphaolefin synthetic oil | 40 | 1023 | none | 0 | 0 | 0 | 0 | 0 | 0 | 0 | 0 | 1458.576 | 0.907
chen2024 | HCIP-BTES-DTOS | 10 | 4.5 | 60 | HCIP-BTES-DTOS | Polyalphaolefin synthetic oil | 40 | 1023 | none | 0 | 0 | 0 | 0 | 0 | 0 | 0 | 0 | 1481.856 | 0.907
chen2024 | HCIP-BTES-DTOS | 10 | 4.5 | 60 | HCIP-BTES-DTOS | Polyalphaolefin synthetic oil | 40 | 1023 | none | 0 | 0 | 0 | 0 | 0 | 0 | 0 | 0 | 1505.136 | 0.907
chen2024 | HCIP-BTES-DTOS | 10 | 4.5 | 60 | HCIP-BTES-DTOS | Polyalphaolefin synthetic oil | 40 | 1023 | none | 0 | 0 | 0 | 0 | 0 | 0 | 0 | 0 | 1528.416 | 0.877
chen2024 | HCIP-BTES-DTOS | 10 | 4.5 | 60 | HCIP-BTES-DTOS | Polyalphaolefin synthetic oil | 40 | 1023 | none | 0 | 0 | 0 | 0 | 0 | 0 | 0 | 0 | 1552.848 | 1.224
chen2024 | HCIP-BTES-DTOS | 10 | 4.5 | 60 | HCIP-BTES-DTOS | Polyalphaolefin synthetic oil | 40 | 1023 | none | 0 | 0 | 0 | 0 | 0 | 0 | 0 | 0 | 1574.952 | 1.384
chen2024 | HCIP-BTES-DTOS | 10 | 4.5 | 60 | HCIP-BTES-DTOS | Polyalphaolefin synthetic oil | 40 | 1023 | none | 0 | 0 | 0 | 0 | 0 | 0 | 0 | 0 | 1598.232 | 1.394
chen2024 | HCIP-BTES-DTOS | 10 | 4.5 | 60 | HCIP-BTES-DTOS | Polyalphaolefin synthetic oil | 40 | 1023 | none | 0 | 0 | 0 | 0 | 0 | 0 | 0 | 0 | 1621.512 | 1.394
chen2024 | HCIP-BTES-DTOS | 10 | 4.5 | 60 | HCIP-BTES-DTOS | Polyalphaolefin synthetic oil | 40 | 1023 | none | 0 | 0 | 0 | 0 | 0 | 0 | 0 | 0 | 1644.792 | 1.394
chen2024 | HCIP-BTES-DTOS | 10 | 4.5 | 60 | HCIP-BTES-DTOS | Polyalphaolefin synthetic oil | 40 | 1023 | none | 0 | 0 | 0 | 0 | 0 | 0 | 0 | 0 | 1668.072 | 1.394
chen2024 | HCIP-BTES-DTOS | 10 | 4.5 | 60 | HCIP-BTES-DTOS | Polyalphaolefin synthetic oil | 40 | 1023 | none | 0 | 0 | 0 | 0 | 0 | 0 | 0 | 0 | 1691.328 | 1.394
chen2024 | HCIP-BTES-DTOS | 10 | 4.5 | 60 | HCIP-BTES-DTOS | Polyalphaolefin synthetic oil | 40 | 1023 | none | 0 | 0 | 0 | 0 | 0 | 0 | 0 | 0 | 1714.608 | 1.394
chen2024 | HCIP-BTES-DTOS | 10 | 4.5 | 60 | HCIP-BTES-DTOS | Polyalphaolefin synthetic oil | 40 | 1023 | none | 0 | 0 | 0 | 0 | 0 | 0 | 0 | 0 | 1737.888 | 1.394
chen2024 | HCIP-BTES-DTOS | 10 | 4.5 | 60 | HCIP-BTES-DTOS | Polyalphaolefin synthetic oil | 40 | 1023 | none | 0 | 0 | 0 | 0 | 0 | 0 | 0 | 0 | 1761.168 | 1.394
chen2024 | HCIP-BTES-DTOS | 10 | 4.5 | 60 | HCIP-BTES-DTOS | Polyalphaolefin synthetic oil | 40 | 1023 | none | 0 | 0 | 0 | 0 | 0 | 0 | 0 | 0 | 1784.448 | 1.394
chen2024 | HCIP-BTES-DTOS | 10 | 4.5 | 60 | HCIP-BTES-DTOS | Polyalphaolefin synthetic oil | 40 | 1023 | none | 0 | 0 | 0 | 0 | 0 | 0 | 0 | 0 | 1807.728 | 1.394
chen2024 | HCIP-BTES-DTOS | 10 | 4.5 | 60 | HCIP-BTES-DTOS | Polyalphaolefin synthetic oil | 40 | 1023 | none | 0 | 0 | 0 | 0 | 0 | 0 | 0 | 0 | 1831.008 | 1.384
chen2024 | HCIP-BTES-DTOS | 10 | 4.5 | 60 | HCIP-BTES-DTOS | Polyalphaolefin synthetic oil | 40 | 1023 | none | 0 | 0 | 0 | 0 | 0 | 0 | 0 | 0 | 1852.344 | 1.504
chen2024 | HCIP-BTES-DTOS | 10 | 4.5 | 60 | HCIP-BTES-DTOS | Polyalphaolefin synthetic oil | 40 | 1023 | none | 0 | 0 | 0 | 0 | 0 | 0 | 0 | 0 | 1877.16 | 1.788
chen2024 | HCIP-BTES-DTOS | 10 | 4.5 | 60 | HCIP-BTES-DTOS | Polyalphaolefin synthetic oil | 40 | 1023 | none | 0 | 0 | 0 | 0 | 0 | 0 | 0 | 0 | 1900.824 | 1.82
chen2024 | HCIP-BTES-DTOS | 10 | 4.5 | 60 | HCIP-BTES-DTOS | Polyalphaolefin synthetic oil | 40 | 1023 | none | 0 | 0 | 0 | 0 | 0 | 0 | 0 | 0 | 1924.104 | 1.82
chen2024 | HCIP-BTES-DTOS | 10 | 4.5 | 60 | HCIP-BTES-DTOS | Polyalphaolefin synthetic oil | 40 | 1023 | none | 0 | 0 | 0 | 0 | 0 | 0 | 0 | 0 | 1947.384 | 1.82
chen2024 | HCIP-BTES-DTOS | 10 | 4.5 | 60 | HCIP-BTES-DTOS | Polyalphaolefin synthetic oil | 40 | 1023 | none | 0 | 0 | 0 | 0 | 0 | 0 | 0 | 0 | 1970.664 | 1.82
chen2024 | HCIP-BTES-DTOS | 10 | 4.5 | 60 | HCIP-BTES-DTOS | Polyalphaolefin synthetic oil | 40 | 1023 | none | 0 | 0 | 0 | 0 | 0 | 0 | 0 | 0 | 1993.92 | 1.82
chen2024 | HCIP-BTES-DTOS | 10 | 4.5 | 60 | HCIP-BTES-DTOS | Polyalphaolefin synthetic oil | 40 | 1023 | none | 0 | 0 | 0 | 0 | 0 | 0 | 0 | 0 | 2017.2 | 1.82
chen2024 | HCIP-BTES-DTOS | 10 | 4.5 | 60 | HCIP-BTES-DTOS | Polyalphaolefin synthetic oil | 40 | 1023 | none | 0 | 0 | 0 | 0 | 0 | 0 | 0 | 0 | 2038.536 | 1.82
chen2024 | HCIP-BTES-DTOS | 10 | 4.5 | 60 | HCIP-BTES-DTOS | Polyalphaolefin synthetic oil | 40 | 1023 | none | 0 | 0 | 0 | 0 | 0 | 0 | 0 | 0 | 2067.648 | 2.023
chen2024 | HCIP-BTES-DTOS | 10 | 4.5 | 60 | HCIP-BTES-DTOS | Polyalphaolefin synthetic oil | 40 | 1023 | none | 0 | 0 | 0 | 0 | 0 | 0 | 0 | 0 | 2087.688 | 2.348
chen2024 | HCIP-BTES-DTOS | 10 | 4.5 | 60 | HCIP-BTES-DTOS | Polyalphaolefin synthetic oil | 40 | 1023 | none | 0 | 0 | 0 | 0 | 0 | 0 | 0 | 0 | 2114.184 | 2.49
chen2024 | HCIP-BTES-DTOS | 10 | 4.5 | 60 | HCIP-BTES-DTOS | Polyalphaolefin synthetic oil | 40 | 1023 | none | 0 | 0 | 0 | 0 | 0 | 0 | 0 | 0 | 2137.464 | 2.53
chen2024 | HCIP-BTES-DTOS | 10 | 4.5 | 60 | HCIP-BTES-DTOS | Polyalphaolefin synthetic oil | 40 | 1023 | none | 0 | 0 | 0 | 0 | 0 | 0 | 0 | 0 | 2160.36 | 2.891
chen2024 | HCIP-BTES-DTOS | 10 | 4.5 | 60 | HCIP-BTES-DTOS | Polyalphaolefin synthetic oil | 40 | 1023 | none | 0 | 0 | 0 | 0 | 0 | 0 | 0 | 0 | 2184.024 | 2.977
chen2024 | HCIP-BTES-DTOS | 10 | 4.5 | 60 | HCIP-BTES-DTOS | Polyalphaolefin synthetic oil | 40 | 1023 | none | 0 | 0 | 0 | 0 | 0 | 0 | 0 | 0 | 2208.456 | 3.378
chen2024 | HCIP-BTES-DTOS | 10 | 4.5 | 60 | HCIP-BTES-DTOS | Polyalphaolefin synthetic oil | 40 | 1023 | none | 0 | 0 | 0 | 0 | 0 | 0 | 0 | 0 | 2230.584 | 3.463
chen2024 | HCIP-BTES-DTOS | 10 | 4.5 | 60 | HCIP-BTES-DTOS | Polyalphaolefin synthetic oil | 40 | 1023 | none | 0 | 0 | 0 | 0 | 0 | 0 | 0 | 0 | 2253.84 | 3.484
chen2024 | HCIP-BTES-DTOS | 10 | 4.5 | 60 | HCIP-BTES-DTOS | Polyalphaolefin synthetic oil | 40 | 1023 | none | 0 | 0 | 0 | 0 | 0 | 0 | 0 | 0 | 2277.12 | 3.524
chen2024 | HCIP-BTES-DTOS | 10 | 4.5 | 60 | HCIP-BTES-DTOS | Polyalphaolefin synthetic oil | 40 | 1023 | none | 0 | 0 | 0 | 0 | 0 | 0 | 0 | 0 | 2300.4 | 3.524
chen2024 | HCIP-BTES-DTOS | 10 | 4.5 | 60 | HCIP-BTES-DTOS | Polyalphaolefin synthetic oil | 40 | 1023 | none | 0 | 0 | 0 | 0 | 0 | 0 | 0 | 0 | 2323.68 | 3.524
chen2024 | HCIP-BTES-DTOS | 10 | 4.5 | 60 | HCIP-BTES-DTOS | Polyalphaolefin synthetic oil | 40 | 1023 | none | 0 | 0 | 0 | 0 | 0 | 0 | 0 | 0 | 2346.96 | 3.524
chen2024 | HCIP-BTES-DTOS | 10 | 4.5 | 60 | HCIP-BTES-DTOS | Polyalphaolefin synthetic oil | 40 | 1023 | none | 0 | 0 | 0 | 0 | 0 | 0 | 0 | 0 | 2370.24 | 3.443
chen2024 | HCIP-BTES-DTOS | 10 | 4.5 | 60 | HCIP-BTES-DTOS | Polyalphaolefin synthetic oil | 40 | 1023 | none | 0 | 0 | 0 | 0 | 0 | 0 | 0 | 0 | 2391.576 | 3.427
ashitiani2015b | 1 | 6b | 3.2 | 62 | none | silicone oil | 38 | 350 | none | 0 | 0 | 0 | 0 | 0 | 0 | 0 | 0 | 0.078 | 1.161
ashitiani2015b | 1 | 6b | 3.2 | 62 | none | silicone oil | 38 | 350 | none | 0 | 0 | 0 | 0 | 0 | 0 | 0 | 0 | 0.181 | 3.48
ashitiani2015b | 1 | 6b | 3.2 | 62 | none | silicone oil | 38 | 350 | none | 0 | 0 | 0 | 0 | 0 | 0 | 0 | 0 | 3.144 | 6.245
ashitiani2015b | 1 | 6b | 3.2 | 62 | none | silicone oil | 38 | 350 | none | 0 | 0 | 0 | 0 | 0 | 0 | 0 | 0 | 5.644 | 14.387
ashitiani2015b | 1 | 6b | 3.2 | 62 | none | silicone oil | 38 | 350 | none | 0 | 0 | 0 | 0 | 0 | 0 | 0 | 0 | 5.744 | 16.634
ashitiani2015b | 1 | 6b | 3.2 | 62 | none | silicone oil | 38 | 350 | none | 0 | 0 | 0 | 0 | 0 | 0 | 0 | 0 | 5.852 | 19.048
ashitiani2015b | 1 | 6b | 3.2 | 62 | none | silicone oil | 38 | 350 | none | 0 | 0 | 0 | 0 | 0 | 0 | 0 | 0 | 5.963 | 21.544
ashitiani2015b | 1 | 6b | 3.2 | 62 | none | silicone oil | 38 | 350 | none | 0 | 0 | 0 | 0 | 0 | 0 | 0 | 0 | 6.075 | 24.041
ashitiani2015b | 1 | 6b | 3.2 | 62 | none | silicone oil | 38 | 350 | none | 0 | 0 | 0 | 0 | 0 | 0 | 0 | 0 | 6.186 | 26.538
ashitiani2015b | 1 | 6b | 3.2 | 62 | none | silicone oil | 38 | 350 | none | 0 | 0 | 0 | 0 | 0 | 0 | 0 | 0 | 7.766 | 30.033
ashitiani2015b | 1 | 6b | 3.2 | 62 | none | silicone oil | 38 | 350 | none | 0 | 0 | 0 | 0 | 0 | 0 | 0 | 0 | 9.33 | 8.404
ashitiani2015b | 1 | 6b | 3.2 | 62 | none | silicone oil | 38 | 350 | none | 0 | 0 | 0 | 0 | 0 | 0 | 0 | 0 | 9.446 | 11.012
ashitiani2015b | 1 | 6b | 3.2 | 62 | none | silicone oil | 38 | 350 | none | 0 | 0 | 0 | 0 | 0 | 0 | 0 | 0 | 9.742 | 34.402
ashitiani2015b | 1 | 6b | 3.2 | 62 | none | silicone oil | 38 | 350 | none | 0 | 0 | 0 | 0 | 0 | 0 | 0 | 0 | 10.391 | 32.171
ashitiani2015b | 1 | 6b | 3.2 | 62 | none | silicone oil | 38 | 350 | none | 0 | 0 | 0 | 0 | 0 | 0 | 0 | 0 | 13.053 | 36.773
ashitiani2015b | 1 | 6b | 3.2 | 62 | none | silicone oil | 38 | 350 | none | 0 | 0 | 0 | 0 | 0 | 0 | 0 | 0 | 13.164 | 39.27
ashitiani2015b | 1 | 6b | 3.2 | 62 | none | silicone oil | 38 | 350 | none | 0 | 0 | 0 | 0 | 0 | 0 | 0 | 0 | 13.276 | 41.767
ashitiani2015b | 1 | 6b | 3.2 | 62 | none | silicone oil | 38 | 350 | none | 0 | 0 | 0 | 0 | 0 | 0 | 0 | 0 | 14.855 | 45.243
ashitiani2015b | 1 | 6b | 3.2 | 62 | none | silicone oil | 38 | 350 | none | 0 | 0 | 0 | 0 | 0 | 0 | 0 | 0 | 19.995 | 48.703
ashitiani2015b | 1 | 6b | 3.2 | 62 | none | silicone oil | 38 | 350 | none | 0 | 0 | 0 | 0 | 0 | 0 | 0 | 0 | 21.556 | 51.76
ashitiani2015b | 1 | 6b | 3.2 | 62 | none | silicone oil | 38 | 350 | none | 0 | 0 | 0 | 0 | 0 | 0 | 0 | 0 | 24.741 | 53.614
ashitiani2015b | 1 | 6b | 3.2 | 62 | none | silicone oil | 38 | 350 | none | 0 | 0 | 0 | 0 | 0 | 0 | 0 | 0 | 28.334 | 56.034
ashitiani2015b | 1 | 6b | 3.2 | 62 | none | silicone oil | 38 | 350 | none | 0 | 0 | 0 | 0 | 0 | 0 | 0 | 0 | 33.85 | 57.668
ashitiani2015b | 1 | 6b | 3.2 | 62 | none | silicone oil | 38 | 350 | none | 0 | 0 | 0 | 0 | 0 | 0 | 0 | 0 | 36.881 | 60.031
ashitiani2015b | 1 | 6b | 3.2 | 62 | none | silicone oil | 38 | 350 | none | 0 | 0 | 0 | 0 | 0 | 0 | 0 | 0 | 42.96 | 61.722
ashitiani2015b | 1 | 6b | 3.2 | 62 | none | silicone oil | 38 | 350 | none | 0 | 0 | 0 | 0 | 0 | 0 | 0 | 0 | 48.13 | 63.606
ashitiani2015b | 1 | 6b | 3.2 | 62 | none | silicone oil | 38 | 350 | none | 0 | 0 | 0 | 0 | 0 | 0 | 0 | 0 | 56.495 | 64.905
ashitiani2015b | 1 | 6b | 3.2 | 62 | none | silicone oil | 38 | 350 | none | 0 | 0 | 0 | 0 | 0 | 0 | 0 | 0 | 68.399 | 66.391
ashitiani2015b | 1 | 6b | 3.2 | 62 | none | silicone oil | 38 | 350 | none | 0 | 0 | 0 | 0 | 0 | 0 | 0 | 0 | 88.185 | 68.632
ashitiani2015b | 1 | 6b | 3.2 | 62 | none | silicone oil | 38 | 350 | none | 0 | 0 | 0 | 0 | 0 | 0 | 0 | 0 | 126.656 | 68.927
ashitiani2015b | 1 | 6b | 3.2 | 62 | none | silicone oil | 38 | 350 | none | 0 | 0 | 0 | 0 | 0 | 0 | 0 | 0 | 165.129 | 69.257
ashitiani2015b | 1 | 6b | 3.2 | 62 | none | silicone oil | 38 | 350 | none | 0 | 0 | 0 | 0 | 0 | 0 | 0 | 0 | 203.587 | 69.275
ashitiani2015b | 1 | 6b | 3.2 | 62 | none | silicone oil | 38 | 350 | none | 0 | 0 | 0 | 0 | 0 | 0 | 0 | 0 | 242.044 | 69.259
ashitiani2015b | 1 | 6b | 3.2 | 62 | none | silicone oil | 38 | 350 | none | 0 | 0 | 0 | 0 | 0 | 0 | 0 | 0 | 280.501 | 69.242
ashitiani2015b | 1 | 6b | 3.2 | 62 | none | silicone oil | 38 | 350 | none | 0 | 0 | 0 | 0 | 0 | 0 | 0 | 0 | 318.958 | 69.225
ashitiani2015b | 1 | 6b | 3.2 | 62 | none | silicone oil | 38 | 350 | none | 0 | 0 | 0 | 0 | 0 | 0 | 0 | 0 | 357.424 | 69.417
ashitiani2015b | 1 | 6b | 3.2 | 62 | none | silicone oil | 38 | 350 | none | 0 | 0 | 0 | 0 | 0 | 0 | 0 | 0 | 395.891 | 69.608
ashitiani2015b | 1 | 6b | 3.2 | 62 | none | silicone oil | 38 | 350 | none | 0 | 0 | 0 | 0 | 0 | 0 | 0 | 0 | 434.348 | 69.591
ashitiani2015b | 1 | 6b | 3.2 | 62 | none | silicone oil | 38 | 350 | none | 0 | 0 | 0 | 0 | 0 | 0 | 0 | 0 | 472.805 | 69.575
ashitiani2015b | 1 | 6b | 3.2 | 62 | none | silicone oil | 38 | 350 | none | 0 | 0 | 0 | 0 | 0 | 0 | 0 | 0 | 511.262 | 69.558
ashitiani2015b | 1 | 6b | 3.2 | 62 | none | silicone oil | 38 | 350 | none | 0 | 0 | 0 | 0 | 0 | 0 | 0 | 0 | 549.718 | 69.541
ashitiani2015b | 1 | 6b | 3.2 | 62 | none | silicone oil | 38 | 350 | none | 0 | 0 | 0 | 0 | 0 | 0 | 0 | 0 | 588.182 | 69.663
ashitiani2015b | 1 | 6b | 3.2 | 62 | none | silicone oil | 38 | 350 | none | 0 | 0 | 0 | 0 | 0 | 0 | 0 | 0 | 626.642 | 69.716
ashitiani2015b | 1 | 6b | 3.2 | 62 | none | silicone oil | 38 | 350 | none | 0 | 0 | 0 | 0 | 0 | 0 | 0 | 0 | 665.102 | 69.768
ashitiani2015b | 1 | 6b | 3.2 | 62 | none | silicone oil | 38 | 350 | none | 0 | 0 | 0 | 0 | 0 | 0 | 0 | 0 | 703.565 | 69.89
ashitiani2015b | 1 | 6b | 3.2 | 62 | none | silicone oil | 38 | 350 | none | 0 | 0 | 0 | 0 | 0 | 0 | 0 | 0 | 742.022 | 69.874
ashitiani2015b | 1 | 6b | 3.2 | 62 | none | silicone oil | 38 | 350 | none | 0 | 0 | 0 | 0 | 0 | 0 | 0 | 0 | 780.479 | 69.857
ashitiani2015b | 1 | 6b | 3.2 | 62 | none | silicone oil | 38 | 350 | none | 0 | 0 | 0 | 0 | 0 | 0 | 0 | 0 | 818.939 | 69.91
ashitiani2015b | 1 | 6b | 3.2 | 62 | none | silicone oil | 38 | 350 | none | 0 | 0 | 0 | 0 | 0 | 0 | 0 | 0 | 857.407 | 70.136
ashitiani2015b | 1 | 6b | 3.2 | 62 | none | silicone oil | 38 | 350 | none | 0 | 0 | 0 | 0 | 0 | 0 | 0 | 0 | 895.868 | 70.223
ashitiani2015b | 1 | 6b | 3.2 | 62 | none | silicone oil | 38 | 350 | none | 0 | 0 | 0 | 0 | 0 | 0 | 0 | 0 | 934.325 | 70.206
ashitiani2015b | 1 | 6b | 3.2 | 62 | none | silicone oil | 38 | 350 | none | 0 | 0 | 0 | 0 | 0 | 0 | 0 | 0 | 972.788 | 70.328
ashitiani2015b | 1 | 6b | 3.2 | 62 | none | silicone oil | 38 | 350 | none | 0 | 0 | 0 | 0 | 0 | 0 | 0 | 0 | 1011.258 | 70.589
ashitiani2015b | 1 | 6b | 3.2 | 62 | none | silicone oil | 38 | 350 | none | 0 | 0 | 0 | 0 | 0 | 0 | 0 | 0 | 1049.715 | 70.572
ashitiani2015b | 1 | 6b | 3.2 | 62 | none | silicone oil | 38 | 350 | none | 0 | 0 | 0 | 0 | 0 | 0 | 0 | 0 | 1088.167 | 70.451
ashitiani2015b | 1 | 6b | 3.2 | 62 | none | silicone oil | 38 | 350 | none | 0 | 0 | 0 | 0 | 0 | 0 | 0 | 0 | 1126.615 | 70.227
ashitiani2015b | 1 | 6b | 3.2 | 62 | none | silicone oil | 38 | 350 | none | 0 | 0 | 0 | 0 | 0 | 0 | 0 | 0 | 1165.067 | 70.106
ashitiani2015b | 1 | 6b | 3.2 | 62 | none | silicone oil | 38 | 350 | none | 0 | 0 | 0 | 0 | 0 | 0 | 0 | 0 | 1203.524 | 70.089
ashitiani2015b | 1 | 6b | 3.2 | 62 | none | silicone oil | 38 | 350 | none | 0 | 0 | 0 | 0 | 0 | 0 | 0 | 0 | 1241.979 | 70.038
ashitiani2015b | 1 | 6b | 3.2 | 62 | none | silicone oil | 38 | 350 | none | 0 | 0 | 0 | 0 | 0 | 0 | 0 | 0 | 1280.429 | 69.848
ashitiani2015b | 1 | 6b | 3.2 | 62 | none | silicone oil | 38 | 350 | none | 0 | 0 | 0 | 0 | 0 | 0 | 0 | 0 | 1318.879 | 69.692
ashitiani2015b | 1 | 6b | 3.2 | 62 | none | silicone oil | 38 | 350 | none | 0 | 0 | 0 | 0 | 0 | 0 | 0 | 0 | 1357.333 | 69.606
ashitiani2015b | 1 | 6b | 3.2 | 62 | none | silicone oil | 38 | 350 | none | 0 | 0 | 0 | 0 | 0 | 0 | 0 | 0 | 1395.79 | 69.589
ashitiani2015b | 1 | 6b | 3.2 | 62 | none | silicone oil | 38 | 350 | none | 0 | 0 | 0 | 0 | 0 | 0 | 0 | 0 | 1434.247 | 69.573
ashitiani2015b | 1 | 6b | 3.2 | 62 | none | silicone oil | 38 | 350 | none | 0 | 0 | 0 | 0 | 0 | 0 | 0 | 0 | 1472.702 | 69.521
ashitiani2015b | 1 | 6b | 3.2 | 62 | none | silicone oil | 38 | 350 | none | 0 | 0 | 0 | 0 | 0 | 0 | 0 | 0 | 1511.156 | 69.435
ashitiani2015b | 1 | 6b | 3.2 | 62 | none | silicone oil | 38 | 350 | none | 0 | 0 | 0 | 0 | 0 | 0 | 0 | 0 | 1549.609 | 69.314
ashitiani2015b | 1 | 6b | 3.2 | 62 | none | silicone oil | 38 | 350 | none | 0 | 0 | 0 | 0 | 0 | 0 | 0 | 0 | 1588.066 | 69.298
ashitiani2015b | 1 | 6b | 3.2 | 62 | none | silicone oil | 38 | 350 | none | 0 | 0 | 0 | 0 | 0 | 0 | 0 | 0 | 1626.523 | 69.281
ashitiani2015b | 1 | 6b | 3.2 | 62 | none | silicone oil | 38 | 350 | none | 0 | 0 | 0 | 0 | 0 | 0 | 0 | 0 | 1664.979 | 69.264
ashitiani2015b | 1 | 6b | 3.2 | 62 | none | silicone oil | 38 | 350 | none | 0 | 0 | 0 | 0 | 0 | 0 | 0 | 0 | 1703.436 | 69.248
ashitiani2015b | 1 | 6b | 3.2 | 62 | none | silicone oil | 38 | 350 | none | 0 | 0 | 0 | 0 | 0 | 0 | 0 | 0 | 1741.884 | 69.023
ashitiani2015b | 1 | 6b | 3.2 | 62 | none | silicone oil | 38 | 350 | none | 0 | 0 | 0 | 0 | 0 | 0 | 0 | 0 | 1780.347 | 69.145
ashitiani2015b | 1 | 6b | 3.2 | 62 | none | silicone oil | 38 | 350 | none | 0 | 0 | 0 | 0 | 0 | 0 | 0 | 0 | 1818.807 | 69.197
ashitiani2015b | 1 | 6b | 3.2 | 62 | none | silicone oil | 38 | 350 | none | 0 | 0 | 0 | 0 | 0 | 0 | 0 | 0 | 1857.264 | 69.181
ashitiani2015b | 1 | 6b | 3.2 | 62 | none | silicone oil | 38 | 350 | none | 0 | 0 | 0 | 0 | 0 | 0 | 0 | 0 | 1895.721 | 69.164
ashitiani2015b | 1 | 6b | 3.2 | 62 | none | silicone oil | 38 | 350 | none | 0 | 0 | 0 | 0 | 0 | 0 | 0 | 0 | 1934.178 | 69.147
ashitiani2015b | 1 | 6b | 3.2 | 62 | none | silicone oil | 38 | 350 | none | 0 | 0 | 0 | 0 | 0 | 0 | 0 | 0 | 1972.635 | 69.131
ashitiani2015b | 1 | 6b | 3.2 | 62 | none | silicone oil | 38 | 350 | none | 0 | 0 | 0 | 0 | 0 | 0 | 0 | 0 | 2004.683 | 69.117
ashitiani2015b | 2 | 6b | 3.2 | 62 | none | silicone oil | 25 | 350 | magnetite | 12 | 13 | 0 | 0 | 0 | 0 | 0 | 0 | 1.922 | 2.803
ashitiani2015b | 2 | 6b | 3.2 | 62 | none | silicone oil | 25 | 350 | magnetite | 12 | 13 | 0 | 0 | 0 | 0 | 0 | 0 | 9.135 | 4.056
ashitiani2015b | 2 | 6b | 3.2 | 62 | none | silicone oil | 25 | 350 | magnetite | 12 | 13 | 0 | 0 | 0 | 0 | 0 | 0 | 10.469 | 10.796
ashitiani2015b | 2 | 6b | 3.2 | 62 | none | silicone oil | 25 | 350 | magnetite | 12 | 13 | 0 | 0 | 0 | 0 | 0 | 0 | 11.77 | 8.044
ashitiani2015b | 2 | 6b | 3.2 | 62 | none | silicone oil | 25 | 350 | magnetite | 12 | 13 | 0 | 0 | 0 | 0 | 0 | 0 | 13.988 | 12.749
ashitiani2015b | 2 | 6b | 3.2 | 62 | none | silicone oil | 25 | 350 | magnetite | 12 | 13 | 0 | 0 | 0 | 0 | 0 | 0 | 34.547 | 15.734
ashitiani2015b | 2 | 6b | 3.2 | 62 | none | silicone oil | 25 | 350 | magnetite | 12 | 13 | 0 | 0 | 0 | 0 | 0 | 0 | 73.049 | 16.723
ashitiani2015b | 2 | 6b | 3.2 | 62 | none | silicone oil | 25 | 350 | magnetite | 12 | 13 | 0 | 0 | 0 | 0 | 0 | 0 | 111.528 | 17.191
ashitiani2015b | 2 | 6b | 3.2 | 62 | none | silicone oil | 25 | 350 | magnetite | 12 | 13 | 0 | 0 | 0 | 0 | 0 | 0 | 150.025 | 18.076
ashitiani2015b | 2 | 6b | 3.2 | 62 | none | silicone oil | 25 | 350 | magnetite | 12 | 13 | 0 | 0 | 0 | 0 | 0 | 0 | 188.497 | 18.406
ashitiani2015b | 2 | 6b | 3.2 | 62 | none | silicone oil | 25 | 350 | magnetite | 12 | 13 | 0 | 0 | 0 | 0 | 0 | 0 | 226.968 | 18.702
ashitiani2015b | 2 | 6b | 3.2 | 62 | none | silicone oil | 25 | 350 | magnetite | 12 | 13 | 0 | 0 | 0 | 0 | 0 | 0 | 271.859 | 19.237
ashitiani2015b | 2 | 6b | 3.2 | 62 | none | silicone oil | 25 | 350 | magnetite | 12 | 13 | 0 | 0 | 0 | 0 | 0 | 0 | 310.324 | 19.394
ashitiani2015b | 2 | 6b | 3.2 | 62 | none | silicone oil | 25 | 350 | magnetite | 12 | 13 | 0 | 0 | 0 | 0 | 0 | 0 | 348.786 | 19.481
ashitiani2015b | 2 | 6b | 3.2 | 62 | none | silicone oil | 25 | 350 | magnetite | 12 | 13 | 0 | 0 | 0 | 0 | 0 | 0 | 371.209 | 19.263
ashitiani2015b | 2 | 6b | 3.2 | 62 | none | silicone oil | 25 | 350 | magnetite | 12 | 13 | 0 | 0 | 0 | 0 | 0 | 0 | 432.124 | 19.792
ashitiani2015b | 2 | 6b | 3.2 | 62 | none | silicone oil | 25 | 350 | magnetite | 12 | 13 | 0 | 0 | 0 | 0 | 0 | 0 | 470.584 | 19.844
ashitiani2015b | 2 | 6b | 3.2 | 62 | none | silicone oil | 25 | 350 | magnetite | 12 | 13 | 0 | 0 | 0 | 0 | 0 | 0 | 499.421 | 19.693
ashitiani2015b | 2 | 6b | 3.2 | 62 | none | silicone oil | 25 | 350 | magnetite | 12 | 13 | 0 | 0 | 0 | 0 | 0 | 0 | 560.336 | 20.221
ashitiani2015b | 2 | 6b | 3.2 | 62 | none | silicone oil | 25 | 350 | magnetite | 12 | 13 | 0 | 0 | 0 | 0 | 0 | 0 | 598.796 | 20.274
ashitiani2015b | 2 | 6b | 3.2 | 62 | none | silicone oil | 25 | 350 | magnetite | 12 | 13 | 0 | 0 | 0 | 0 | 0 | 0 | 624.44 | 20.402
ashitiani2015b | 2 | 6b | 3.2 | 62 | none | silicone oil | 25 | 350 | magnetite | 12 | 13 | 0 | 0 | 0 | 0 | 0 | 0 | 688.543 | 20.547
ashitiani2015b | 2 | 6b | 3.2 | 62 | none | silicone oil | 25 | 350 | magnetite | 12 | 13 | 0 | 0 | 0 | 0 | 0 | 0 | 727.001 | 20.565
ashitiani2015b | 2 | 6b | 3.2 | 62 | none | silicone oil | 25 | 350 | magnetite | 12 | 13 | 0 | 0 | 0 | 0 | 0 | 0 | 752.649 | 20.762
ashitiani2015b | 2 | 6b | 3.2 | 62 | none | silicone oil | 25 | 350 | magnetite | 12 | 13 | 0 | 0 | 0 | 0 | 0 | 0 | 816.742 | 20.7
ashitiani2015b | 2 | 6b | 3.2 | 62 | none | silicone oil | 25 | 350 | magnetite | 12 | 13 | 0 | 0 | 0 | 0 | 0 | 0 | 855.208 | 20.891
ashitiani2015b | 2 | 6b | 3.2 | 62 | none | silicone oil | 25 | 350 | magnetite | 12 | 13 | 0 | 0 | 0 | 0 | 0 | 0 | 880.843 | 20.81
ashitiani2015b | 2 | 6b | 3.2 | 62 | none | silicone oil | 25 | 350 | magnetite | 12 | 13 | 0 | 0 | 0 | 0 | 0 | 0 | 951.351 | 20.849
ashitiani2015b | 2 | 6b | 3.2 | 62 | none | silicone oil | 25 | 350 | magnetite | 12 | 13 | 0 | 0 | 0 | 0 | 0 | 0 | 989.809 | 20.867
ashitiani2015b | 2 | 6b | 3.2 | 62 | none | silicone oil | 25 | 350 | magnetite | 12 | 13 | 0 | 0 | 0 | 0 | 0 | 0 | 1015.447 | 20.856
ashitiani2015b | 2 | 6b | 3.2 | 62 | none | silicone oil | 25 | 350 | magnetite | 12 | 13 | 0 | 0 | 0 | 0 | 0 | 0 | 1079.533 | 20.62
ashitiani2015b | 2 | 6b | 3.2 | 62 | none | silicone oil | 25 | 350 | magnetite | 12 | 13 | 0 | 0 | 0 | 0 | 0 | 0 | 1117.983 | 20.465
ashitiani2015b | 2 | 6b | 3.2 | 62 | none | silicone oil | 25 | 350 | magnetite | 12 | 13 | 0 | 0 | 0 | 0 | 0 | 0 | 1143.623 | 20.488
ashitiani2015b | 2 | 6b | 3.2 | 62 | none | silicone oil | 25 | 350 | magnetite | 12 | 13 | 0 | 0 | 0 | 0 | 0 | 0 | 1214.123 | 20.353
ashitiani2015b | 2 | 6b | 3.2 | 62 | none | silicone oil | 25 | 350 | magnetite | 12 | 13 | 0 | 0 | 0 | 0 | 0 | 0 | 1252.58 | 20.337
ashitiani2015b | 2 | 6b | 3.2 | 62 | none | silicone oil | 25 | 350 | magnetite | 12 | 13 | 0 | 0 | 0 | 0 | 0 | 0 | 1278.218 | 20.325
ashitiani2015b | 2 | 6b | 3.2 | 62 | none | silicone oil | 25 | 350 | magnetite | 12 | 13 | 0 | 0 | 0 | 0 | 0 | 0 | 1342.311 | 20.263
ashitiani2015b | 2 | 6b | 3.2 | 62 | none | silicone oil | 25 | 350 | magnetite | 12 | 13 | 0 | 0 | 0 | 0 | 0 | 0 | 1380.77 | 20.281
ashitiani2015b | 2 | 6b | 3.2 | 62 | none | silicone oil | 25 | 350 | magnetite | 12 | 13 | 0 | 0 | 0 | 0 | 0 | 0 | 1406.403 | 20.166
ashitiani2015b | 2 | 6b | 3.2 | 62 | none | silicone oil | 25 | 350 | magnetite | 12 | 13 | 0 | 0 | 0 | 0 | 0 | 0 | 1470.493 | 20.034
ashitiani2015b | 2 | 6b | 3.2 | 62 | none | silicone oil | 25 | 350 | magnetite | 12 | 13 | 0 | 0 | 0 | 0 | 0 | 0 | 1508.949 | 19.982
ashitiani2015b | 2 | 6b | 3.2 | 62 | none | silicone oil | 25 | 350 | magnetite | 12 | 13 | 0 | 0 | 0 | 0 | 0 | 0 | 1537.79 | 19.935
ashitiani2015b | 2 | 6b | 3.2 | 62 | none | silicone oil | 25 | 350 | magnetite | 12 | 13 | 0 | 0 | 0 | 0 | 0 | 0 | 1605.085 | 19.802
ashitiani2015b | 2 | 6b | 3.2 | 62 | none | silicone oil | 25 | 350 | magnetite | 12 | 13 | 0 | 0 | 0 | 0 | 0 | 0 | 1643.54 | 19.75
ashitiani2015b | 2 | 6b | 3.2 | 62 | none | silicone oil | 25 | 350 | magnetite | 12 | 13 | 0 | 0 | 0 | 0 | 0 | 0 | 1669.183 | 19.843
ashitiani2015b | 2 | 6b | 3.2 | 62 | none | silicone oil | 25 | 350 | magnetite | 12 | 13 | 0 | 0 | 0 | 0 | 0 | 0 | 1733.275 | 19.746
ashitiani2015b | 2 | 6b | 3.2 | 62 | none | silicone oil | 25 | 350 | magnetite | 12 | 13 | 0 | 0 | 0 | 0 | 0 | 0 | 1771.73 | 19.695
ashitiani2015b | 2 | 6b | 3.2 | 62 | none | silicone oil | 25 | 350 | magnetite | 12 | 13 | 0 | 0 | 0 | 0 | 0 | 0 | 1797.373 | 19.788
ashitiani2015b | 2 | 6b | 3.2 | 62 | none | silicone oil | 25 | 350 | magnetite | 12 | 13 | 0 | 0 | 0 | 0 | 0 | 0 | 1867.874 | 19.688
ashitiani2015b | 2 | 6b | 3.2 | 62 | none | silicone oil | 25 | 350 | magnetite | 12 | 13 | 0 | 0 | 0 | 0 | 0 | 0 | 1906.329 | 19.636
ashitiani2015b | 2 | 6b | 3.2 | 62 | none | silicone oil | 25 | 350 | magnetite | 12 | 13 | 0 | 0 | 0 | 0 | 0 | 0 | 1931.972 | 19.729
ashitiani2015b | 2 | 6b | 3.2 | 62 | none | silicone oil | 25 | 350 | magnetite | 12 | 13 | 0 | 0 | 0 | 0 | 0 | 0 | 1996.442 | 19.714
ashitiani2015b | 3 | 6b | 3.2 | 62 | none | silicone oil | 35 | 350 | fumed silica | 12 | 3 | 0 | 0 | 0 | 0 | 0 | 0 | 8.209 | 0
ashitiani2015b | 3 | 6b | 3.2 | 62 | none | silicone oil | 35 | 350 | fumed silica | 12 | 3 | 0 | 0 | 0 | 0 | 0 | 0 | 46.666 | 0
ashitiani2015b | 3 | 6b | 3.2 | 62 | none | silicone oil | 35 | 350 | fumed silica | 12 | 3 | 0 | 0 | 0 | 0 | 0 | 0 | 85.123 | 0
ashitiani2015b | 3 | 6b | 3.2 | 62 | none | silicone oil | 35 | 350 | fumed silica | 12 | 3 | 0 | 0 | 0 | 0 | 0 | 0 | 107.556 | 0
ashitiani2015b | 3 | 6b | 3.2 | 62 | none | silicone oil | 35 | 350 | fumed silica | 12 | 3 | 0 | 0 | 0 | 0 | 0 | 0 | 162.037 | 0
ashitiani2015b | 3 | 6b | 3.2 | 62 | none | silicone oil | 35 | 350 | fumed silica | 12 | 3 | 0 | 0 | 0 | 0 | 0 | 0 | 270.998 | 0
ashitiani2015b | 3 | 6b | 3.2 | 62 | none | silicone oil | 35 | 350 | fumed silica | 12 | 3 | 0 | 0 | 0 | 0 | 0 | 0 | 309.455 | 0
ashitiani2015b | 3 | 6b | 3.2 | 62 | none | silicone oil | 35 | 350 | fumed silica | 12 | 3 | 0 | 0 | 0 | 0 | 0 | 0 | 347.912 | 0
ashitiani2015b | 3 | 6b | 3.2 | 62 | none | silicone oil | 35 | 350 | fumed silica | 12 | 3 | 0 | 0 | 0 | 0 | 0 | 0 | 370.346 | 0
ashitiani2015b | 3 | 6b | 3.2 | 62 | none | silicone oil | 35 | 350 | fumed silica | 12 | 3 | 0 | 0 | 0 | 0 | 0 | 0 | 428.031 | 0
ashitiani2015b | 3 | 6b | 3.2 | 62 | none | silicone oil | 35 | 350 | fumed silica | 12 | 3 | 0 | 0 | 0 | 0 | 0 | 0 | 533.786 | 0
ashitiani2015b | 3 | 6b | 3.2 | 62 | none | silicone oil | 35 | 350 | fumed silica | 12 | 3 | 0 | 0 | 0 | 0 | 0 | 0 | 572.245 | 0
ashitiani2015b | 3 | 6b | 3.2 | 62 | none | silicone oil | 35 | 350 | fumed silica | 12 | 3 | 0 | 0 | 0 | 0 | 0 | 0 | 610.702 | 0
ashitiani2015b | 3 | 6b | 3.2 | 62 | none | silicone oil | 35 | 350 | fumed silica | 12 | 3 | 0 | 0 | 0 | 0 | 0 | 0 | 633.125 | 0
ashitiani2015b | 3 | 6b | 3.2 | 62 | none | silicone oil | 35 | 350 | fumed silica | 12 | 3 | 0 | 0 | 0 | 0 | 0 | 0 | 690.82 | 0
ashitiani2015b | 3 | 6b | 3.2 | 62 | none | silicone oil | 35 | 350 | fumed silica | 12 | 3 | 0 | 0 | 0 | 0 | 0 | 0 | 796.577 | 0
ashitiani2015b | 3 | 6b | 3.2 | 62 | none | silicone oil | 35 | 350 | fumed silica | 12 | 3 | 0 | 0 | 0 | 0 | 0 | 0 | 835.034 | 0
ashitiani2015b | 3 | 6b | 3.2 | 62 | none | silicone oil | 35 | 350 | fumed silica | 12 | 3 | 0 | 0 | 0 | 0 | 0 | 0 | 873.491 | 0
ashitiani2015b | 3 | 6b | 3.2 | 62 | none | silicone oil | 35 | 350 | fumed silica | 12 | 3 | 0 | 0 | 0 | 0 | 0 | 0 | 895.924 | 0
ashitiani2015b | 3 | 6b | 3.2 | 62 | none | silicone oil | 35 | 350 | fumed silica | 12 | 3 | 0 | 0 | 0 | 0 | 0 | 0 | 953.609 | 0
ashitiani2015b | 3 | 6b | 3.2 | 62 | none | silicone oil | 35 | 350 | fumed silica | 12 | 3 | 0 | 0 | 0 | 0 | 0 | 0 | 1059.366 | 0
ashitiani2015b | 3 | 6b | 3.2 | 62 | none | silicone oil | 35 | 350 | fumed silica | 12 | 3 | 0 | 0 | 0 | 0 | 0 | 0 | 1097.823 | 0
ashitiani2015b | 3 | 6b | 3.2 | 62 | none | silicone oil | 35 | 350 | fumed silica | 12 | 3 | 0 | 0 | 0 | 0 | 0 | 0 | 1136.28 | 0
ashitiani2015b | 3 | 6b | 3.2 | 62 | none | silicone oil | 35 | 350 | fumed silica | 12 | 3 | 0 | 0 | 0 | 0 | 0 | 0 | 1158.713 | 0
ashitiani2015b | 3 | 6b | 3.2 | 62 | none | silicone oil | 35 | 350 | fumed silica | 12 | 3 | 0 | 0 | 0 | 0 | 0 | 0 | 1219.603 | 0
ashitiani2015b | 3 | 6b | 3.2 | 62 | none | silicone oil | 35 | 350 | fumed silica | 12 | 3 | 0 | 0 | 0 | 0 | 0 | 0 | 1322.155 | 0
ashitiani2015b | 3 | 6b | 3.2 | 62 | none | silicone oil | 35 | 350 | fumed silica | 12 | 3 | 0 | 0 | 0 | 0 | 0 | 0 | 1360.612 | 0
ashitiani2015b | 3 | 6b | 3.2 | 62 | none | silicone oil | 35 | 350 | fumed silica | 12 | 3 | 0 | 0 | 0 | 0 | 0 | 0 | 1399.069 | 0
ashitiani2015b | 3 | 6b | 3.2 | 62 | none | silicone oil | 35 | 350 | fumed silica | 12 | 3 | 0 | 0 | 0 | 0 | 0 | 0 | 1424.707 | 0
ashitiani2015b | 3 | 6b | 3.2 | 62 | none | silicone oil | 35 | 350 | fumed silica | 12 | 3 | 0 | 0 | 0 | 0 | 0 | 0 | 1482.39 | 0
ashitiani2015b | 3 | 6b | 3.2 | 62 | none | silicone oil | 35 | 350 | fumed silica | 12 | 3 | 0 | 0 | 0 | 0 | 0 | 0 | 1584.944 | 0
ashitiani2015b | 3 | 6b | 3.2 | 62 | none | silicone oil | 35 | 350 | fumed silica | 12 | 3 | 0 | 0 | 0 | 0 | 0 | 0 | 1623.401 | 0
ashitiani2015b | 3 | 6b | 3.2 | 62 | none | silicone oil | 35 | 350 | fumed silica | 12 | 3 | 0 | 0 | 0 | 0 | 0 | 0 | 1661.858 | 0
ashitiani2015b | 3 | 6b | 3.2 | 62 | none | silicone oil | 35 | 350 | fumed silica | 12 | 3 | 0 | 0 | 0 | 0 | 0 | 0 | 1687.496 | 0
ashitiani2015b | 3 | 6b | 3.2 | 62 | none | silicone oil | 35 | 350 | fumed silica | 12 | 3 | 0 | 0 | 0 | 0 | 0 | 0 | 1745.177 | 0
ashitiani2015b | 3 | 6b | 3.2 | 62 | none | silicone oil | 35 | 350 | fumed silica | 12 | 3 | 0 | 0 | 0 | 0 | 0 | 0 | 1847.734 | 0
ashitiani2015b | 3 | 6b | 3.2 | 62 | none | silicone oil | 35 | 350 | fumed silica | 12 | 3 | 0 | 0 | 0 | 0 | 0 | 0 | 1886.191 | 0
ashitiani2015b | 3 | 6b | 3.2 | 62 | none | silicone oil | 35 | 350 | fumed silica | 12 | 3 | 0 | 0 | 0 | 0 | 0 | 0 | 1924.648 | 0
ashitiani2015b | 3 | 6b | 3.2 | 62 | none | silicone oil | 35 | 350 | fumed silica | 12 | 3 | 0 | 0 | 0 | 0 | 0 | 0 | 1950.285 | 0
Note on L1: wt% do silicone, não do total da amostra DESTACAR ISSO NO TEXTO DA DISSERTAÇÃO -Guilherme Teixeira